## sheet1
Element | Sigma | Rotation Angle | BG Plane | Type | GB Energy [J/m^2] | Temperature [K] | Source | Lat Type | Z
W | 3 | 109.4712 | [1, -1, -2] | tilt | 0.6654087 | 0 | ZHENG202040 | BCC | 74
W | 5 | 36.8699 | [0, -1, -2] | tilt | 2.653937 | 0 | ZHENG202040 | BCC | 74
W | 7 | 38.21321 | [1, -3, 2] | tilt | 2.327394 | 0 | ZHENG202040 | BCC | 74
W | 5 | 53.1301 | [0, -1, -3] | tilt | 2.204409 | 0 | ZHENG202040 | BCC | 74
W | 3 | 180 | [1, -1, 0] | tilt | 0.7138435 | 0 | ZHENG202040 | BCC | 74
W | 9 | 38.94244 | [2, -2, -1] | tilt | 2.805639 | 0 | ZHENG202040 | BCC | 74
W | 5 | 36.8699 | [1, 0, 0] | twist | 3.205228 | 0 | ZHENG202040 | BCC | 74
W | 9 | 38.94244 | [1, 1, 0] | twist | 1.400111 | 0 | ZHENG202040 | BCC | 74
W | 3 | 60 | [1, 1, 1] | twist | 2.241692 | 0 | ZHENG202040 | BCC | 74
W | 7 | 38.21321 | [1, 1, 1] | twist | 2.866121 | 0 | ZHENG202040 | BCC | 74
Cr | 3 | 109.4712 | [1, -1, -2] | tilt | 0.6445142 | 0 | ZHENG202040 | BCC | 24
Cr | 5 | 53.1301 | [0, -1, -3] | tilt | 1.977215 | 0 | ZHENG202040 | BCC | 24
Cr | 5 | 36.8699 | [0, -1, -2] | tilt | 2.194761 | 0 | ZHENG202040 | BCC | 24
Cr | 3 | 180 | [1, -1, 0] | tilt | 0.6753708 | 0 | ZHENG202040 | BCC | 24
Cr | 7 | 38.21321 | [1, -3, 2] | tilt | 1.900734 | 0 | ZHENG202040 | BCC | 24
Cr | 9 | 38.94244 | [2, -2, -1] | tilt | 2.252527 | 0 | ZHENG202040 | BCC | 24
Cr | 5 | 36.8699 | [1, 0, 0] | twist | 2.646084 | 0 | ZHENG202040 | BCC | 24
Cr | 9 | 38.94244 | [1, 1, 0] | twist | 1.177617 | 0 | ZHENG202040 | BCC | 24
Cr | 3 | 60 | [1, 1, 1] | twist | 1.981145 | 0 | ZHENG202040 | BCC | 24
Cr | 7 | 38.21321 | [1, 1, 1] | twist | 2.335273 | 0 | ZHENG202040 | BCC | 24
Mo | 3 | 109.4712 | [1, -1, -2] | tilt | 0.4796547 | 0 | ZHENG202040 | BCC | 42
Mo | 5 | 36.8699 | [0, -1, -2] | tilt | 2.02917 | 0 | ZHENG202040 | BCC | 42
Mo | 7 | 38.21321 | [1, -3, 2] | tilt | 1.731524 | 0 | ZHENG202040 | BCC | 42
Mo | 5 | 53.1301 | [0, -1, -3] | tilt | 1.726783 | 0 | ZHENG202040 | BCC | 42
Mo | 3 | 180 | [1, -1, 0] | tilt | 0.5031665 | 0 | ZHENG202040 | BCC | 42
Mo | 9 | 38.94244 | [2, -2, -1] | tilt | 2.06396 | 0 | ZHENG202040 | BCC | 42
Mo | 5 | 36.8699 | [1, 0, 0] | twist | 2.43219 | 0 | ZHENG202040 | BCC | 42
Mo | 9 | 38.94244 | [1, 1, 0] | twist | 1.039866 | 0 | ZHENG202040 | BCC | 42
Mo | 3 | 60 | [1, 1, 1] | twist | 1.743376 | 0 | ZHENG202040 | BCC | 42
Mo | 7 | 38.21321 | [1, 1, 1] | twist | 2.209744 | 0 | ZHENG202040 | BCC | 42
Fe | 3 | 109.4712 | [1, -1, -2] | tilt | 0.4231748 | 0 | ZHENG202040 | BCC | 26
Fe | 5 | 36.8699 | [0, -1, -2] | tilt | 1.892051 | 0 | ZHENG202040 | BCC | 26
Fe | 5 | 53.1301 | [0, -1, -3] | tilt | 1.560207 | 0 | ZHENG202040 | BCC | 26
Fe | 3 | 180 | [1, -1, 0] | tilt | 0.5083194 | 0 | ZHENG202040 | BCC | 26
Fe | 9 | 38.94244 | [2, -2, -1] | tilt | 1.753917 | 0 | ZHENG202040 | BCC | 26
Fe | 5 | 36.8699 | [1, 0, 0] | twist | 2.242922 | 0 | ZHENG202040 | BCC | 26
Fe | 9 | 38.94244 | [1, 1, 0] | twist | 0.9697952 | 0 | ZHENG202040 | BCC | 26
Fe | 3 | 60 | [1, 1, 1] | twist | 1.598096 | 0 | ZHENG202040 | BCC | 26
Fe | 7 | 38.21321 | [1, 1, 1] | twist | 1.903999 | 0 | ZHENG202040 | BCC | 26
Fe | 7 | 38.21321 | [1, -3, 2] | tilt | 1.419162 | 0 | ZHENG202040 | BCC | 26
Ta | 3 | 109.4712 | [1, -1, -2] | tilt | 0.2893064 | 0 | ZHENG202040 | BCC | 73
Ta | 5 | 36.8699 | [0, -1, -2] | tilt | 1.412467 | 0 | ZHENG202040 | BCC | 73
Ta | 7 | 38.21321 | [1, -3, 2] | tilt | 1.215899 | 0 | ZHENG202040 | BCC | 73
Ta | 5 | 53.1301 | [0, -1, -3] | tilt | 1.438126 | 0 | ZHENG202040 | BCC | 73
Ta | 9 | 38.94244 | [2, -2, -1] | tilt | 1.508291 | 0 | ZHENG202040 | BCC | 73
Ta | 3 | 180 | [1, -1, 0] | tilt | 0.3342668 | 0 | ZHENG202040 | BCC | 73
Ta | 5 | 36.8699 | [1, 0, 0] | twist | 1.925425 | 0 | ZHENG202040 | BCC | 73
Ta | 9 | 38.94244 | [1, 1, 0] | twist | 0.7321106 | 0 | ZHENG202040 | BCC | 73
Ta | 3 | 60 | [1, 1, 1] | twist | 1.525766 | 0 | ZHENG202040 | BCC | 73
Ta | 7 | 38.21321 | [1, 1, 1] | twist | 1.558001 | 0 | ZHENG202040 | BCC | 73
Nb | 3 | 109.4712 | [1, -1, -2] | tilt | 0.251987 | 0 | ZHENG202040 | BCC | 41
Nb | 5 | 36.8699 | [0, -1, -2] | tilt | 1.241932 | 0 | ZHENG202040 | BCC | 41
Nb | 7 | 38.21321 | [1, -3, 2] | tilt | 1.017681 | 0 | ZHENG202040 | BCC | 41
Nb | 5 | 53.1301 | [0, -1, -3] | tilt | 1.200181 | 0 | ZHENG202040 | BCC | 41
Nb | 3 | 180 | [1, -1, 0] | tilt | 0.2939475 | 0 | ZHENG202040 | BCC | 41
Nb | 9 | 38.94244 | [2, -2, -1] | tilt | 1.270709 | 0 | ZHENG202040 | BCC | 41
Nb | 5 | 36.8699 | [1, 0, 0] | twist | 1.491842 | 0 | ZHENG202040 | BCC | 41
Nb | 9 | 38.94244 | [1, 1, 0] | twist | 0.5977775 | 0 | ZHENG202040 | BCC | 41
Nb | 3 | 60 | [1, 1, 1] | twist | 1.285602 | 0 | ZHENG202040 | BCC | 41
Nb | 7 | 38.21321 | [1, 1, 1] | twist | 1.34258 | 0 | ZHENG202040 | BCC | 41
V | 3 | 109.4712 | [1, -1, -2] | tilt | 0.2575804 | 0 | ZHENG202040 | BCC | 23
V | 5 | 36.8699 | [0, -1, -2] | tilt | 1.203968 | 0 | ZHENG202040 | BCC | 23
V | 5 | 53.1301 | [0, -1, -3] | tilt | 1.261944 | 0 | ZHENG202040 | BCC | 23
V | 7 | 38.21321 | [1, -3, 2] | tilt | 0.9411282 | 0 | ZHENG202040 | BCC | 23
V | 3 | 180 | [1, -1, 0] | tilt | 0.322207 | 0 | ZHENG202040 | BCC | 23
V | 9 | 38.94244 | [2, -2, -1] | tilt | 1.20955 | 0 | ZHENG202040 | BCC | 23
V | 5 | 36.8699 | [1, 0, 0] | twist | 1.383218 | 0 | ZHENG202040 | BCC | 23
V | 9 | 38.94244 | [1, 1, 0] | twist | 0.6106941 | 0 | ZHENG202040 | BCC | 23
V | 3 | 60 | [1, 1, 1] | twist | 1.176216 | 0 | ZHENG202040 | BCC | 23
V | 7 | 38.21321 | [1, 1, 1] | twist | 1.255416 | 0 | ZHENG202040 | BCC | 23
Ba | 3 | 109.4712 | [1, -1, -2] | tilt | 0.02636107 | 0 | ZHENG202040 | BCC | 56
Ba | 5 | 36.8699 | [0, -1, -2] | tilt | 0.143523 | 0 | ZHENG202040 | BCC | 56
Ba | 7 | 38.21321 | [1, -3, 2] | tilt | 0.1351919 | 0 | ZHENG202040 | BCC | 56
Ba | 5 | 53.1301 | [0, -1, -3] | tilt | 0.1614821 | 0 | ZHENG202040 | BCC | 56
Ba | 3 | 180 | [1, -1, 0] | tilt | 0.04490452 | 0 | ZHENG202040 | BCC | 56
Ba | 9 | 38.94244 | [2, -2, -1] | tilt | 0.186851 | 0 | ZHENG202040 | BCC | 56
Ba | 5 | 36.8699 | [1, 0, 0] | twist | 0.279492 | 0 | ZHENG202040 | BCC | 56
Ba | 9 | 38.94244 | [1, 1, 0] | twist | 0.09760219 | 0 | ZHENG202040 | BCC | 56
Ba | 3 | 60 | [1, 1, 1] | twist | 0.1815311 | 0 | ZHENG202040 | BCC | 56
Ba | 7 | 38.21321 | [1, 1, 1] | twist | 0.2543702 | 0 | ZHENG202040 | BCC | 56
Li | 3 | 109.4712 | [1, -1, -2] | tilt | 0.05371898 | 0 | ZHENG202040 | BCC | 3
Li | 5 | 36.8699 | [0, -1, -2] | tilt | 0.1499059 | 0 | ZHENG202040 | BCC | 3
Li | 7 | 38.21321 | [1, -3, 2] | tilt | 0.1415022 | 0 | ZHENG202040 | BCC | 3
Li | 5 | 53.1301 | [0, -1, -3] | tilt | 0.1555242 | 0 | ZHENG202040 | BCC | 3
Li | 9 | 38.94244 | [2, -2, -1] | tilt | 0.2017791 | 0 | ZHENG202040 | BCC | 3
Li | 3 | 180 | [1, -1, 0] | tilt | 0.04599525 | 0 | ZHENG202040 | BCC | 3
Li | 5 | 36.8699 | [1, 0, 0] | twist | 0.268588 | 0 | ZHENG202040 | BCC | 3
Li | 9 | 38.94244 | [1, 1, 0] | twist | 0.0820275 | 0 | ZHENG202040 | BCC | 3
Li | 3 | 60 | [1, 1, 1] | twist | 0.1707047 | 0 | ZHENG202040 | BCC | 3
Li | 7 | 38.21321 | [1, 1, 1] | twist | 0.2132137 | 0 | ZHENG202040 | BCC | 3
Na | 5 | 36.8699 | [0, -1, -2] | tilt | 0.08212188 | 0 | ZHENG202040 | BCC | 11
Na | 5 | 53.1301 | [0, -1, -3] | tilt | 0.1320056 | 0 | ZHENG202040 | BCC | 11
Na | 3 | 109.4712 | [1, -1, -2] | tilt | 0.04407855 | 0 | ZHENG202040 | BCC | 11
Na | 7 | 38.21321 | [1, -3, 2] | tilt | 0.08609029 | 0 | ZHENG202040 | BCC | 11
Na | 3 | 180 | [1, -1, 0] | tilt | 0.06295082 | 0 | ZHENG202040 | BCC | 11
Na | 9 | 38.94244 | [2, -2, -1] | tilt | 0.129451 | 0 | ZHENG202040 | BCC | 11
Na | 5 | 36.8699 | [1, 0, 0] | twist | 0.137632 | 0 | ZHENG202040 | BCC | 11
Na | 9 | 38.94244 | [1, 1, 0] | twist | 0.07446038 | 0 | ZHENG202040 | BCC | 11
Na | 3 | 60 | [1, 1, 1] | twist | 0.1225922 | 0 | ZHENG202040 | BCC | 11
Na | 7 | 38.21321 | [1, 1, 1] | twist | 0.1417057 | 0 | ZHENG202040 | BCC | 11
K | 3 | 109.4712 | [1, -1, -2] | tilt | 0.02490492 | 0 | ZHENG202040 | BCC | 19
K | 5 | 36.8699 | [0, -1, -2] | tilt | 0.05687639 | 0 | ZHENG202040 | BCC | 19
K | 7 | 38.21321 | [1, -3, 2] | tilt | 0.06277477 | 0 | ZHENG202040 | BCC | 19
K | 5 | 53.1301 | [0, -1, -3] | tilt | 0.07262005 | 0 | ZHENG202040 | BCC | 19
K | 3 | 180 | [1, -1, 0] | tilt | 0.03175702 | 0 | ZHENG202040 | BCC | 19
K | 9 | 38.94244 | [2, -2, -1] | tilt | 0.07061752 | 0 | ZHENG202040 | BCC | 19
K | 5 | 36.8699 | [1, 0, 0] | twist | 0.08757902 | 0 | ZHENG202040 | BCC | 19
K | 9 | 38.94244 | [1, 1, 0] | twist | 0.02349847 | 0 | ZHENG202040 | BCC | 19
K | 3 | 60 | [1, 1, 1] | twist | 0.07685697 | 0 | ZHENG202040 | BCC | 19
K | 7 | 38.21321 | [1, 1, 1] | twist | 0.04593201 | 0 | ZHENG202040 | BCC | 19
Rb | 3 | 109.4712 | [1, -1, -2] | tilt | 0.007520156 | 0 | ZHENG202040 | BCC | 37
Rb | 7 | 38.21321 | [1, -3, 2] | tilt | 0.0257133 | 0 | ZHENG202040 | BCC | 37
Rb | 5 | 53.1301 | [0, -1, -3] | tilt | 0.0445799 | 0 | ZHENG202040 | BCC | 37
Rb | 5 | 36.8699 | [0, -1, -2] | tilt | 0.03388209 | 0 | ZHENG202040 | BCC | 37
Rb | 3 | 180 | [1, -1, 0] | tilt | 0.0008290132 | 0 | ZHENG202040 | BCC | 37
Rb | 9 | 38.94244 | [2, -2, -1] | tilt | 0.04278108 | 0 | ZHENG202040 | BCC | 37
Rb | 5 | 36.8699 | [1, 0, 0] | twist | 0.06001888 | 0 | ZHENG202040 | BCC | 37
Rb | 9 | 38.94244 | [1, 1, 0] | twist | 0.008308052 | 0 | ZHENG202040 | BCC | 37
Rb | 3 | 60 | [1, 1, 1] | twist | 0.04760228 | 0 | ZHENG202040 | BCC | 37
Rb | 7 | 38.21321 | [1, 1, 1] | twist | 0.02449959 | 0 | ZHENG202040 | BCC | 37
Cs | 3 | 109.4712 | [1, -1, -2] | tilt | -0.000366887 | 0 | ZHENG202040 | BCC | 55
Cs | 5 | 36.8699 | [0, -1, -2] | tilt | 0.01335288 | 0 | ZHENG202040 | BCC | 55
Cs | 5 | 53.1301 | [0, -1, -3] | tilt | 0.02071036 | 0 | ZHENG202040 | BCC | 55
Cs | 7 | 38.21321 | [1, -3, 2] | tilt | 0.01088357 | 0 | ZHENG202040 | BCC | 55
Cs | 9 | 38.94244 | [2, -2, -1] | tilt | 0.0189406 | 0 | ZHENG202040 | BCC | 55
Cs | 3 | 180 | [1, -1, 0] | tilt | -0.002037367 | 0 | ZHENG202040 | BCC | 55
Cs | 5 | 36.8699 | [1, 0, 0] | twist | 0.02140653 | 0 | ZHENG202040 | BCC | 55
Cs | 9 | 38.94244 | [1, 1, 0] | twist | -0.003700893 | 0 | ZHENG202040 | BCC | 55
Cs | 3 | 60 | [1, 1, 1] | twist | 0.01296714 | 0 | ZHENG202040 | BCC | 55
Cs | 7 | 38.21321 | [1, 1, 1] | twist | 0.007215916 | 0 | ZHENG202040 | BCC | 55
Ir | 3 | 109.4712 | [1, -1, -2] | tilt | 1.61632 | 0 | ZHENG202040 | FCC | 77
Ir | 5 | 36.8699 | [0, -2, 1] | tilt | 2.185569 | 0 | ZHENG202040 | FCC | 77
Ir | 7 | 38.21321 | [3, -2, -1] | tilt | 1.866488 | 0 | ZHENG202040 | FCC | 77
Ir | 5 | 53.1301 | [0, -1, -3] | tilt | 1.72802 | 0 | ZHENG202040 | FCC | 77
Ir | 9 | 38.94244 | [2, -2, -1] | tilt | 1.577708 | 0 | ZHENG202040 | FCC | 77
Ir | 3 | 180 | [1, -1, 0] | tilt | 1.857179 | 0 | ZHENG202040 | FCC | 77
Ir | 5 | 36.8699 | [1, 0, 0] | twist | 1.296138 | 0 | ZHENG202040 | FCC | 77
Ir | 9 | 38.94244 | [1, 1, 0] | twist | 2.245824 | 0 | ZHENG202040 | FCC | 77
Ir | 3 | 60 | [1, 1, 1] | twist | 0.3518764 | 0 | ZHENG202040 | FCC | 77
Ir | 7 | 38.21321 | [1, 1, 1] | twist | 0.8564695 | 0 | ZHENG202040 | FCC | 77
Rh | 3 | 109.4712 | [1, -1, -2] | tilt | 1.250393 | 0 | ZHENG202040 | FCC | 45
Rh | 5 | 36.8699 | [0, -2, 1] | tilt | 1.679906 | 0 | ZHENG202040 | FCC | 45
Rh | 7 | 38.21321 | [3, -2, -1] | tilt | 1.540963 | 0 | ZHENG202040 | FCC | 45
Rh | 5 | 53.1301 | [0, -1, -3] | tilt | 1.447076 | 0 | ZHENG202040 | FCC | 45
Rh | 3 | 180 | [1, -1, 0] | tilt | 1.552467 | 0 | ZHENG202040 | FCC | 45
Rh | 9 | 38.94244 | [2, -2, -1] | tilt | 1.310553 | 0 | ZHENG202040 | FCC | 45
Rh | 5 | 36.8699 | [1, 0, 0] | twist | 1.17163 | 0 | ZHENG202040 | FCC | 45
Rh | 9 | 38.94244 | [1, 1, 0] | twist | 1.853959 | 0 | ZHENG202040 | FCC | 45
Rh | 3 | 60 | [1, 1, 1] | twist | 0.0821631 | 0 | ZHENG202040 | FCC | 45
Rh | 7 | 38.21321 | [1, 1, 1] | twist | 0.6547924 | 0 | ZHENG202040 | FCC | 45
Ni | 5 | 36.8699 | [0, -2, 1] | tilt | 1.383262 | 0 | ZHENG202040 | FCC | 28
Ni | 5 | 53.1301 | [0, -1, -3] | tilt | 1.2616 | 0 | ZHENG202040 | FCC | 28
Ni | 7 | 38.21321 | [3, -2, -1] | tilt | 1.327287 | 0 | ZHENG202040 | FCC | 28
Ni | 3 | 109.4712 | [1, -1, -2] | tilt | 1.149713 | 0 | ZHENG202040 | FCC | 28
Ni | 3 | 180 | [1, -1, 0] | tilt | 1.210344 | 0 | ZHENG202040 | FCC | 28
Ni | 9 | 38.94244 | [2, -2, -1] | tilt | 1.161128 | 0 | ZHENG202040 | FCC | 28
Ni | 5 | 36.8699 | [1, 0, 0] | twist | 1.087501 | 0 | ZHENG202040 | FCC | 28
Ni | 3 | 60 | [1, 1, 1] | twist | -0.006589541 | 0 | ZHENG202040 | FCC | 28
Ni | 7 | 38.21321 | [1, 1, 1] | twist | 0.5117176 | 0 | ZHENG202040 | FCC | 28
Ni | 9 | 38.94244 | [1, 1, 0] | twist | 1.668308 | 0 | ZHENG202040 | FCC | 28
Pd | 3 | 109.4712 | [1, -1, -2] | tilt | 0.6821264 | 0 | ZHENG202040 | FCC | 46
Pd | 5 | 36.8699 | [0, -2, 1] | tilt | 1.002912 | 0 | ZHENG202040 | FCC | 46
Pd | 5 | 53.1301 | [0, -1, -3] | tilt | 0.8977113 | 0 | ZHENG202040 | FCC | 46
Pd | 7 | 38.21321 | [3, -2, -1] | tilt | 0.9501118 | 0 | ZHENG202040 | FCC | 46
Pd | 9 | 38.94244 | [2, -2, -1] | tilt | 0.8518419 | 0 | ZHENG202040 | FCC | 46
Pd | 3 | 180 | [1, -1, 0] | tilt | 0.8857732 | 0 | ZHENG202040 | FCC | 46
Pd | 5 | 36.8699 | [1, 0, 0] | twist | 0.7184125 | 0 | ZHENG202040 | FCC | 46
Pd | 3 | 60 | [1, 1, 1] | twist | 0.07162619 | 0 | ZHENG202040 | FCC | 46
Pd | 7 | 38.21321 | [1, 1, 1] | twist | 0.31894 | 0 | ZHENG202040 | FCC | 46
Pd | 9 | 38.94244 | [1, 1, 0] | twist | 1.189095 | 0 | ZHENG202040 | FCC | 46
Pt | 5 | 36.8699 | [0, -2, 1] | tilt | 1.094306 | 0 | ZHENG202040 | FCC | 78
Pt | 3 | 109.4712 | [1, -1, -2] | tilt | 0.6747509 | 0 | ZHENG202040 | FCC | 78
Pt | 7 | 38.21321 | [3, -2, -1] | tilt | 0.8848083 | 0 | ZHENG202040 | FCC | 78
Pt | 5 | 53.1301 | [0, -1, -3] | tilt | 0.8893207 | 0 | ZHENG202040 | FCC | 78
Pt | 3 | 180 | [1, -1, 0] | tilt | 0.8635855 | 0 | ZHENG202040 | FCC | 78
Pt | 9 | 38.94244 | [2, -2, -1] | tilt | 0.7952145 | 0 | ZHENG202040 | FCC | 78
Pt | 5 | 36.8699 | [1, 0, 0] | twist | 0.6164496 | 0 | ZHENG202040 | FCC | 78
Pt | 3 | 60 | [1, 1, 1] | twist | 0.1757212 | 0 | ZHENG202040 | FCC | 78
Pt | 7 | 38.21321 | [1, 1, 1] | twist | 0.2792312 | 0 | ZHENG202040 | FCC | 78
Pt | 9 | 38.94244 | [1, 1, 0] | twist | 1.16451 | 0 | ZHENG202040 | FCC | 78
Cu | 3 | 109.4712 | [1, -1, -2] | tilt | 0.6343588 | 0 | ZHENG202040 | FCC | 29
Cu | 5 | 36.8699 | [0, -2, 1] | tilt | 0.9966432 | 0 | ZHENG202040 | FCC | 29
Cu | 5 | 53.1301 | [0, -1, -3] | tilt | 0.8822383 | 0 | ZHENG202040 | FCC | 29
Cu | 7 | 38.21321 | [3, -2, -1] | tilt | 0.9156441 | 0 | ZHENG202040 | FCC | 29
Cu | 3 | 180 | [1, -1, 0] | tilt | 0.8476584 | 0 | ZHENG202040 | FCC | 29
Cu | 9 | 38.94244 | [2, -2, -1] | tilt | 0.8557047 | 0 | ZHENG202040 | FCC | 29
Cu | 5 | 36.8699 | [1, 0, 0] | twist | 0.7510235 | 0 | ZHENG202040 | FCC | 29
Cu | 3 | 60 | [1, 1, 1] | twist | 0.07090853 | 0 | ZHENG202040 | FCC | 29
Cu | 7 | 38.21321 | [1, 1, 1] | twist | 0.3696754 | 0 | ZHENG202040 | FCC | 29
Cu | 9 | 38.94244 | [1, 1, 0] | twist | 1.166347 | 0 | ZHENG202040 | FCC | 29
Th | 3 | 109.4712 | [1, -1, -2] | tilt | 0.6624922 | 0 | ZHENG202040 | FCC | 90
Th | 5 | 36.8699 | [0, -2, 1] | tilt | 0.7577175 | 0 | ZHENG202040 | FCC | 90
Th | 5 | 53.1301 | [0, -1, -3] | tilt | 0.82328 | 0 | ZHENG202040 | FCC | 90
Th | 7 | 38.21321 | [3, -2, -1] | tilt | 0.8165243 | 0 | ZHENG202040 | FCC | 90
Th | 3 | 180 | [1, -1, 0] | tilt | 0.6839438 | 0 | ZHENG202040 | FCC | 90
Th | 9 | 38.94244 | [2, -2, -1] | tilt | 0.7704204 | 0 | ZHENG202040 | FCC | 90
Th | 3 | 60 | [1, 1, 1] | twist | 0.1746237 | 0 | ZHENG202040 | FCC | 90
Th | 7 | 38.21321 | [1, 1, 1] | twist | 0.3849446 | 0 | ZHENG202040 | FCC | 90
Th | 9 | 38.94244 | [1, 1, 0] | twist | 0.9407187 | 0 | ZHENG202040 | FCC | 90
Th | 5 | 36.8699 | [1, 0, 0] | twist | 0.7751996 | 0 | ZHENG202040 | FCC | 90
Ag | 3 | 109.4712 | [1, -1, -2] | tilt | 0.4271267 | 0 | ZHENG202040 | FCC | 47
Ag | 5 | 36.8699 | [0, -2, 1] | tilt | 0.5925525 | 0 | ZHENG202040 | FCC | 47
Ag | 5 | 53.1301 | [0, -1, -3] | tilt | 0.5531885 | 0 | ZHENG202040 | FCC | 47
Ag | 7 | 38.21321 | [3, -2, -1] | tilt | 0.5419194 | 0 | ZHENG202040 | FCC | 47
Ag | 9 | 38.94244 | [2, -2, -1] | tilt | 0.5068287 | 0 | ZHENG202040 | FCC | 47
Ag | 3 | 180 | [1, -1, 0] | tilt | 0.5447539 | 0 | ZHENG202040 | FCC | 47
Ag | 5 | 36.8699 | [1, 0, 0] | twist | 0.4187764 | 0 | ZHENG202040 | FCC | 47
Ag | 3 | 60 | [1, 1, 1] | twist | 0.0689697 | 0 | ZHENG202040 | FCC | 47
Ag | 7 | 38.21321 | [1, 1, 1] | twist | 0.2083825 | 0 | ZHENG202040 | FCC | 47
Ag | 9 | 38.94244 | [1, 1, 0] | twist | 0.7096915 | 0 | ZHENG202040 | FCC | 47
Al | 5 | 36.8699 | [0, -2, 1] | tilt | 0.5321236 | 0 | ZHENG202040 | FCC | 13
Al | 5 | 53.1301 | [0, -1, -3] | tilt | 0.4758136 | 0 | ZHENG202040 | FCC | 13
Al | 7 | 38.21321 | [3, -2, -1] | tilt | 0.5005066 | 0 | ZHENG202040 | FCC | 13
Al | 3 | 180 | [1, -1, 0] | tilt | 0.455803 | 0 | ZHENG202040 | FCC | 13
Al | 9 | 38.94244 | [2, -2, -1] | tilt | 0.4298422 | 0 | ZHENG202040 | FCC | 13
Al | 3 | 109.4712 | [1, -1, -2] | tilt | 0.3097658 | 0 | ZHENG202040 | FCC | 13
Al | 5 | 36.8699 | [1, 0, 0] | twist | 0.3829303 | 0 | ZHENG202040 | FCC | 13
Al | 9 | 38.94244 | [1, 1, 0] | twist | 0.7125087 | 0 | ZHENG202040 | FCC | 13
Al | 3 | 60 | [1, 1, 1] | twist | -0.004075994 | 0 | ZHENG202040 | FCC | 13
Al | 7 | 38.21321 | [1, 1, 1] | twist | 0.1346369 | 0 | ZHENG202040 | FCC | 13
Ce | 5 | 53.1301 | [0, -1, -3] | tilt | 0.5796782 | 0 | ZHENG202040 | FCC | 58
Ce | 5 | 36.8699 | [0, -2, 1] | tilt | 0.5155449 | 0 | ZHENG202040 | FCC | 58
Ce | 3 | 180 | [1, -1, 0] | tilt | 0.4956355 | 0 | ZHENG202040 | FCC | 58
Ce | 3 | 109.4712 | [1, -1, -2] | tilt | 0.488708 | 0 | ZHENG202040 | FCC | 58
Ce | 7 | 38.21321 | [3, -2, -1] | tilt | 0.5387774 | 0 | ZHENG202040 | FCC | 58
Ce | 9 | 38.94244 | [2, -2, -1] | tilt | 0.4848945 | 0 | ZHENG202040 | FCC | 58
Ce | 5 | 36.8699 | [1, 0, 0] | twist | 0.5780241 | 0 | ZHENG202040 | FCC | 58
Ce | 3 | 60 | [1, 1, 1] | twist | 0.2189505 | 0 | ZHENG202040 | FCC | 58
Ce | 7 | 38.21321 | [1, 1, 1] | twist | 0.2850686 | 0 | ZHENG202040 | FCC | 58
Ce | 9 | 38.94244 | [1, 1, 0] | twist | 0.6222826 | 0 | ZHENG202040 | FCC | 58
Au | 3 | 109.4712 | [1, -1, -2] | tilt | 0.3378618 | 0 | ZHENG202040 | FCC | 79
Au | 5 | 36.8699 | [0, -2, 1] | tilt | 0.5202579 | 0 | ZHENG202040 | FCC | 79
Au | 5 | 53.1301 | [0, -1, -3] | tilt | 0.4469301 | 0 | ZHENG202040 | FCC | 79
Au | 7 | 38.21321 | [3, -2, -1] | tilt | 0.4411236 | 0 | ZHENG202040 | FCC | 79
Au | 9 | 38.94244 | [2, -2, -1] | tilt | 0.3930078 | 0 | ZHENG202040 | FCC | 79
Au | 3 | 180 | [1, -1, 0] | tilt | 0.4578694 | 0 | ZHENG202040 | FCC | 79
Au | 5 | 36.8699 | [1, 0, 0] | twist | 0.3225617 | 0 | ZHENG202040 | FCC | 79
Au | 3 | 60 | [1, 1, 1] | twist | 0.02629418 | 0 | ZHENG202040 | FCC | 79
Au | 7 | 38.21321 | [1, 1, 1] | twist | 0.1747836 | 0 | ZHENG202040 | FCC | 79
Au | 9 | 38.94244 | [1, 1, 0] | twist | 0.6066652 | 0 | ZHENG202040 | FCC | 79
Ac | 3 | 109.4712 | [1, -1, -2] | tilt | 0.2731127 | 0 | ZHENG202040 | FCC | 89
Ac | 5 | 36.8699 | [0, -2, 1] | tilt | 0.3012785 | 0 | ZHENG202040 | FCC | 89
Ac | 7 | 38.21321 | [3, -2, -1] | tilt | 0.3532368 | 0 | ZHENG202040 | FCC | 89
Ac | 5 | 53.1301 | [0, -1, -3] | tilt | 0.3369526 | 0 | ZHENG202040 | FCC | 89
Ac | 3 | 180 | [1, -1, 0] | tilt | 0.3226844 | 0 | ZHENG202040 | FCC | 89
Ac | 9 | 38.94244 | [2, -2, -1] | tilt | 0.3045043 | 0 | ZHENG202040 | FCC | 89
Ac | 5 | 36.8699 | [1, 0, 0] | twist | 0.3160982 | 0 | ZHENG202040 | FCC | 89
Ac | 3 | 60 | [1, 1, 1] | twist | -0.03988079 | 0 | ZHENG202040 | FCC | 89
Ac | 7 | 38.21321 | [1, 1, 1] | twist | 0.1064485 | 0 | ZHENG202040 | FCC | 89
Ac | 9 | 38.94244 | [1, 1, 0] | twist | 0.4394397 | 0 | ZHENG202040 | FCC | 89
Yb | 3 | 109.4712 | [1, -1, -2] | tilt | 0.1984576 | 0 | ZHENG202040 | FCC | 70
Yb | 5 | 36.8699 | [0, -2, 1] | tilt | 0.3011192 | 0 | ZHENG202040 | FCC | 70
Yb | 7 | 38.21321 | [3, -2, -1] | tilt | 0.3101047 | 0 | ZHENG202040 | FCC | 70
Yb | 5 | 53.1301 | [0, -1, -3] | tilt | 0.3023293 | 0 | ZHENG202040 | FCC | 70
Yb | 9 | 38.94244 | [2, -2, -1] | tilt | 0.2943294 | 0 | ZHENG202040 | FCC | 70
Yb | 3 | 180 | [1, -1, 0] | tilt | 0.2430827 | 0 | ZHENG202040 | FCC | 70
Yb | 5 | 36.8699 | [1, 0, 0] | twist | 0.2573788 | 0 | ZHENG202040 | FCC | 70
Yb | 3 | 60 | [1, 1, 1] | twist | 0.003412266 | 0 | ZHENG202040 | FCC | 70
Yb | 7 | 38.21321 | [1, 1, 1] | twist | 0.1303127 | 0 | ZHENG202040 | FCC | 70
Yb | 9 | 38.94244 | [1, 1, 0] | twist | 0.397174 | 0 | ZHENG202040 | FCC | 70
Ca | 3 | 109.4712 | [1, -1, -2] | tilt | 0.2038402 | 0 | ZHENG202040 | FCC | 20
Ca | 5 | 36.8699 | [0, -2, 1] | tilt | 0.3031561 | 0 | ZHENG202040 | FCC | 20
Ca | 5 | 53.1301 | [0, -1, -3] | tilt | 0.3019401 | 0 | ZHENG202040 | FCC | 20
Ca | 7 | 38.21321 | [3, -2, -1] | tilt | 0.3070145 | 0 | ZHENG202040 | FCC | 20
Ca | 9 | 38.94244 | [2, -2, -1] | tilt | 0.2911808 | 0 | ZHENG202040 | FCC | 20
Ca | 3 | 180 | [1, -1, 0] | tilt | 0.2391791 | 0 | ZHENG202040 | FCC | 20
Ca | 5 | 36.8699 | [1, 0, 0] | twist | 0.2620201 | 0 | ZHENG202040 | FCC | 20
Ca | 9 | 38.94244 | [1, 1, 0] | twist | 0.3826186 | 0 | ZHENG202040 | FCC | 20
Ca | 3 | 60 | [1, 1, 1] | twist | 0.01768077 | 0 | ZHENG202040 | FCC | 20
Ca | 7 | 38.21321 | [1, 1, 1] | twist | 0.1094965 | 0 | ZHENG202040 | FCC | 20
Sr | 3 | 109.4712 | [1, -1, -2] | tilt | 0.1592428 | 0 | ZHENG202040 | FCC | 38
Sr | 5 | 36.8699 | [0, -2, 1] | tilt | 0.2343804 | 0 | ZHENG202040 | FCC | 38
Sr | 7 | 38.21321 | [3, -2, -1] | tilt | 0.2395526 | 0 | ZHENG202040 | FCC | 38
Sr | 5 | 53.1301 | [0, -1, -3] | tilt | 0.2370684 | 0 | ZHENG202040 | FCC | 38
Sr | 9 | 38.94244 | [2, -2, -1] | tilt | 0.2250954 | 0 | ZHENG202040 | FCC | 38
Sr | 3 | 180 | [1, -1, 0] | tilt | 0.18715 | 0 | ZHENG202040 | FCC | 38
Sr | 5 | 36.8699 | [1, 0, 0] | twist | 0.199238 | 0 | ZHENG202040 | FCC | 38
Sr | 3 | 60 | [1, 1, 1] | twist | -0.00980809 | 0 | ZHENG202040 | FCC | 38
Sr | 7 | 38.21321 | [1, 1, 1] | twist | 0.08813532 | 0 | ZHENG202040 | FCC | 38
Sr | 9 | 38.94244 | [1, 1, 0] | twist | 0.3096452 | 0 | ZHENG202040 | FCC | 38
Pb | 3 | 109.4712 | [1, -1, -2] | tilt | 0.2214389 | 0 | ZHENG202040 | FCC | 82
Pb | 5 | 36.8699 | [0, -2, 1] | tilt | 0.2809953 | 0 | ZHENG202040 | FCC | 82
Pb | 3 | 180 | [1, -1, 0] | tilt | 0.2415081 | 0 | ZHENG202040 | FCC | 82
Pb | 5 | 53.1301 | [0, -1, -3] | tilt | 0.2433338 | 0 | ZHENG202040 | FCC | 82
Pb | 9 | 38.94244 | [2, -2, -1] | tilt | 0.2431105 | 0 | ZHENG202040 | FCC | 82
Pb | 7 | 38.21321 | [3, -2, -1] | tilt | 0.2287929 | 0 | ZHENG202040 | FCC | 82
Pb | 5 | 36.8699 | [1, 0, 0] | twist | 0.2244033 | 0 | ZHENG202040 | FCC | 82
Pb | 3 | 60 | [1, 1, 1] | twist | 0.06748004 | 0 | ZHENG202040 | FCC | 82
Pb | 7 | 38.21321 | [1, 1, 1] | twist | 0.06240137 | 0 | ZHENG202040 | FCC | 82
Pb | 9 | 38.94244 | [1, 1, 0] | twist | 0.3125306 | 0 | ZHENG202040 | FCC | 82
Hg | 7 | 21.78679 | [0, 0, 0, 1] | twist | 0.01338092 | 0 | ZHENG202040 | HCP | 80
Tl | 7 | 21.78679 | [0, 0, 0, 1] | twist | 0.07438312 | 0 | ZHENG202040 | HCP | 81
Zn | 7 | 21.78679 | [0, 0, 0, 1] | twist | 0.09438767 | 0 | ZHENG202040 | HCP | 30
Cd | 7 | 21.78679 | [0, 0, 0, 1] | twist | 0.103191 | 0 | ZHENG202040 | HCP | 48
La | 7 | 98.21321 | [0, 0, 0, 1] | twist | 0.1388416 | 0 | ZHENG202040 | HCP | 57
Pr | 7 | 98.21321 | [0, 0, 0, 1] | twist | 0.1951875 | 0 | ZHENG202040 | HCP | 59
Mg | 7 | 21.78679 | [0, 0, 0, 1] | twist | 0.1996566 | 0 | ZHENG202040 | HCP | 12
Gd | 7 | 21.78679 | [0, 0, 0, 1] | twist | 0.2011798 | 0 | ZHENG202040 | HCP | 64
Nd | 7 | 98.21321 | [0, 0, 0, 1] | twist | 0.2081034 | 0 | ZHENG202040 | HCP | 60
Y | 7 | 21.78679 | [0, 0, 0, 1] | twist | 0.2158263 | 0 | ZHENG202040 | HCP | 39
Pm | 7 | 98.21321 | [0, 0, 0, 1] | twist | 0.2166118 | 0 | ZHENG202040 | HCP | 61
Sm | 7 | 98.21321 | [0, 0, 0, 1] | twist | 0.2265563 | 0 | ZHENG202040 | HCP | 62
Tb | 7 | 21.78679 | [0, 0, 0, 1] | twist | 0.2419788 | 0 | ZHENG202040 | HCP | 65
Dy | 7 | 21.78679 | [0, 0, 0, 1] | twist | 0.2636504 | 0 | ZHENG202040 | HCP | 66
Sc | 7 | 21.78679 | [0, 0, 0, 1] | twist | 0.2935848 | 0 | ZHENG202040 | HCP | 21
Ho | 7 | 21.78679 | [0, 0, 0, 1] | twist | 0.2971694 | 0 | ZHENG202040 | HCP | 67
Zr | 7 | 21.78679 | [0, 0, 0, 1] | twist | 0.3135451 | 0 | ZHENG202040 | HCP | 40
Er | 7 | 21.78679 | [0, 0, 0, 1] | twist | 0.3184785 | 0 | ZHENG202040 | HCP | 68
Tm | 7 | 21.78679 | [0, 0, 0, 1] | twist | 0.3282889 | 0 | ZHENG202040 | HCP | 69
Lu | 7 | 21.78679 | [0, 0, 0, 1] | twist | 0.3421282 | 0 | ZHENG202040 | HCP | 71
Ti | 7 | 21.78679 | [0, 0, 0, 1] | twist | 0.3648723 | 0 | ZHENG202040 | HCP | 22
Hf | 7 | 21.78679 | [0, 0, 0, 1] | twist | 0.4109138 | 0 | ZHENG202040 | HCP | 72
Tc | 7 | 21.78679 | [0, 0, 0, 1] | twist | 0.6709298 | 0 | ZHENG202040 | HCP | 43
Co | 7 | 21.78679 | [0, 0, 0, 1] | twist | 0.7222879 | 0 | ZHENG202040 | HCP | 27
Re | 7 | 21.78679 | [0, 0, 0, 1] | twist | 0.9699187 | 0 | ZHENG202040 | HCP | 75
Ru | 7 | 21.78679 | [0, 0, 0, 1] | twist | 1.119408 | 0 | ZHENG202040 | HCP | 44
Be | 7 | 21.78679 | [0, 0, 0, 1] | twist | 1.120664 | 0 | ZHENG202040 | HCP | 4
Os | 7 | 21.78679 | [0, 0, 0, 1] | twist | 1.578071 | 0 | ZHENG202040 | HCP | 76