## Sheet1
Element | Sigma | Rotation Angle | BG Plane | Type | Temperature [K] | Source | Lat Type | Z | GB Energy [J/m^2] | lattice constant | PT column | density
Cu | 61 | 10.39 | [100] | twist | 0 | WOLF19893 | FCC | 29 | 0.4137697 | 3.597 | 11
Cu | 41 | 12.68 | [100] | twist | 0 | WOLF19893 | FCC | 29 | 0.4590747 | 3.597 | 11
Cu | 65 | 14.25 | [100] | twist | 0 | WOLF19893 | FCC | 29 | 0.492452 | 3.597 | 11
Cu | 25 | 16.26 | [100] | twist | 0 | WOLF19893 | FCC | 29 | 0.5258382 | 3.597 | 11
Cu | 37 | 18.92 | [100] | twist | 0 | WOLF19893 | FCC | 29 | 0.5663815 | 3.597 | 11
Cu | 13 | 22.62 | [100] | twist | 0 | WOLF19893 | FCC | 29 | 0.6109252 | 3.597 | 11
Cu | 17 | 28.07 | [100] | twist | 0 | WOLF19893 | FCC | 29 | 0.6602737 | 3.597 | 11
Cu | 65 | 30.51 | [100] | twist | 0 | WOLF19893 | FCC | 29 | 0.67462 | 3.597 | 11
Cu | 53 | 31.89 | [100] | twist | 0 | WOLF19893 | FCC | 29 | 0.6857792 | 3.597 | 11
Cu | 5 | 36.87 | [100] | twist | 0 | WOLF19893 | FCC | 29 | 0.693051 | 3.597 | 11
Cu | 73 | 41.11 | [100] | twist | 0 | WOLF19893 | FCC | 29 | 0.7050595 | 3.597 | 11
Cu | 29 | 43.6 | [100] | twist | 0 | WOLF19893 | FCC | 29 | 0.7043358 | 3.597 | 11
Cu |  | 46.36598 | [100] | twist | 0 | WOLF19893 | FCC | 29 | 0.7020267 | 3.597 | 11
Cu |  | 48.94057 | [100] | twist | 0 | WOLF19893 | FCC | 29 | 0.7036821 | 3.597 | 11
Cu |  | 52.74515 | [100] | twist | 0 | WOLF19893 | FCC | 29 | 0.6958462 | 3.597 | 11
Cu |  | 57.77488 | [100] | twist | 0 | WOLF19893 | FCC | 29 | 0.6832809 | 3.597 | 11
Cu |  | 59.41164 | [100] | twist | 0 | WOLF19893 | FCC | 29 | 0.6738004 | 3.597 | 11
Cu |  | 61.5956 | [100] | twist | 0 | WOLF19893 | FCC | 29 | 0.6595724 | 3.597 | 11
Cu |  | 67.34201 | [100] | twist | 0 | WOLF19893 | FCC | 29 | 0.6089308 | 3.597 | 11
Cu |  | 67.34201 | [100] | twist | 0 | WOLF19893 | FCC | 29 | 0.6089308 | 3.597 | 11
Cu |  | 71.18533 | [100] | twist | 0 | WOLF19893 | FCC | 29 | 0.5630007 | 3.597 | 11
Cu |  | 73.53232 | [100] | twist | 0 | WOLF19893 | FCC | 29 | 0.521793 | 3.597 | 11
Cu |  | 73.53232 | [100] | twist | 0 | WOLF19893 | FCC | 29 | 0.521793 | 3.597 | 11
Cu |  | 75.33211 | [100] | twist | 0 | WOLF19893 | FCC | 29 | 0.4853327 | 3.597 | 11
Cu |  | 77.12545 | [100] | twist | 0 | WOLF19893 | FCC | 29 | 0.4552214 | 3.597 | 11
Cu |  | 79.33846 | [100] | twist | 0 | WOLF19893 | FCC | 29 | 0.4124228 | 3.597 | 11
Cu |  | 79.40787 | [100] | twist | 0 | WOLF19893 | FCC | 29 | 0.4108373 | 3.597 | 11
Cu | 183 | 7.34 | [111] | twist | 0 | WOLF19893 | FCC | 29 | 0.20258 | 3.597 | 11
Cu | 111 | 9.43 | [111] | twist | 0 | WOLF19893 | FCC | 29 | 0.2280263 | 3.597 | 11
Cu | 57 | 13.17 | [111] | twist | 0 | WOLF19893 | FCC | 29 | 0.2582883 | 3.597 | 11
Cu | 43 | 15.18 | [111] | twist | 0 | WOLF19893 | FCC | 29 | 0.267862 | 3.597 | 11
Cu | 147 | 16.43 | [111] | twist | 0 | WOLF19893 | FCC | 29 | 0.2734569 | 3.597 | 11
Cu | 31 | 17.9 | [111] | twist | 0 | WOLF19893 | FCC | 29 | 0.2806426 | 3.597 | 11
Cu | 21 | 21.79 | [111] | twist | 0 | WOLF19893 | FCC | 29 | 0.2886758 | 3.597 | 11
Cu | 13 | 27.8 | [111] | twist | 0 | WOLF19893 | FCC | 29 | 0.2952006 | 3.597 | 11
Cu |  | 28.00248 | [111] | twist | 0 | WOLF19893 | FCC | 29 | 0.2928107 | 3.597 | 11
Cu | 39 | 32 | [111] | twist | 0 | WOLF19893 | FCC | 29 | 0.2921265 | 3.597 | 11
Cu | 7 | 38.21 | [111] | twist | 0 | WOLF19893 | FCC | 29 | 0.2859317 | 3.597 | 11
Cu | 93 | 42.1 | [111] | twist | 0 | WOLF19893 | FCC | 29 | 0.2780887 | 3.597 | 11
Cu | 49 | 43.58 | [111] | twist | 0 | WOLF19893 | FCC | 29 | 0.2725799 | 3.597 | 11
Cu | 129 | 44.82 | [111] | twist | 0 | WOLF19893 | FCC | 29 | 0.2654767 | 3.597 | 11
Cu | 19 | 46.83 | [111] | twist | 0 | WOLF19893 | FCC | 29 | 0.2544197 | 3.597 | 11
Cu | 37 | 50.57 | [111] | twist | 0 | WOLF19893 | FCC | 29 | 0.2251468 | 3.597 | 11
Cu | 61 | 52.66 | [111] | twist | 0 | WOLF19893 | FCC | 29 | 0.2005999 | 3.597 | 11
Cu | 3 | 60 | [111] | twist | 0 | WOLF19893 | FCC | 29 | -0.00634724 | 3.597 | 11
Cu |  | 67.08052 | [111] | twist | 0 | WOLF19893 | FCC | 29 | 0.1994001 | 3.597 | 11
Cu |  | 67.08052 | [111] | twist | 0 | WOLF19893 | FCC | 29 | 0.1994001 | 3.597 | 11
Cu |  | 69.22735 | [111] | twist | 0 | WOLF19893 | FCC | 29 | 0.2216791 | 3.597 | 11
Cu |  | 69.22735 | [111] | twist | 0 | WOLF19893 | FCC | 29 | 0.2216791 | 3.597 | 11
Cu |  | 72.99319 | [111] | twist | 0 | WOLF19893 | FCC | 29 | 0.2519374 | 3.597 | 11
Cu |  | 74.81316 | [111] | twist | 0 | WOLF19893 | FCC | 29 | 0.262303 | 3.597 | 11
Cu |  | 76.23282 | [111] | twist | 0 | WOLF19893 | FCC | 29 | 0.2663089 | 3.597 | 11
Cu |  | 77.71946 | [111] | twist | 0 | WOLF19893 | FCC | 29 | 0.2711101 | 3.597 | 11
Cu |  | 77.71865 | [111] | twist | 0 | WOLF19893 | FCC | 29 | 0.2719037 | 3.597 | 11
Cu |  | 81.43526 | [111] | twist | 0 | WOLF19893 | FCC | 29 | 0.2839068 | 3.597 | 11
Cu |  | 87.73533 | [111] | twist | 0 | WOLF19893 | FCC | 29 | 0.2888354 | 3.597 | 11
Mo | 51a | 13.44 | [110] | twist | 0 | WOLF19893 | BCC | 42 | 0.9339217 | 3.142 | 6
Mo | 33a | 20.05 | [110] | twist | 0 | WOLF19893 | BCC | 42 | 0.9646731 | 3.142 | 6
Mo | 51b | 22.84 | [110] | twist | 0 | WOLF19893 | BCC | 42 | 0.95879 | 3.142 | 6
Mo | 19 | 26.53 | [110] | twist | 0 | WOLF19893 | BCC | 42 | 0.9440741 | 3.142 | 6
Mo | 27 | 31.59 | [110] | twist | 0 | WOLF19893 | BCC | 42 | 0.9638741 | 3.142 | 6
Mo | 9 | 38.94 | [110] | twist | 0 | WOLF19893 | BCC | 42 | 0.9260032 | 3.142 | 6
Mo | 57a | 44 | [110] | twist | 0 | WOLF19893 | BCC | 42 | 0.9375788 | 3.142 | 6
Mo | 59 | 45.98 | [110] | twist | 0 | WOLF19893 | BCC | 42 | 0.9324827 | 3.142 | 6
Mo |  | 46.42478 | [110] | twist | 0 | WOLF19893 | BCC | 42 | 0.9401705 | 3.142 | 6
Mo | 11 | 50.48 | [110] | twist | 0 | WOLF19893 | BCC | 42 | 0.8479558 | 3.142 | 6
Mo | 41 | 55.88 | [110] | twist | 0 | WOLF19893 | BCC | 42 | 0.9071532 | 3.142 | 6
Mo | 332 | 58.99 | [110] | twist | 0 | WOLF19893 | BCC | 42 | 0.8884145 | 3.142 | 6
Mo | 3 | 70.3 | [110] | twist | 0 | WOLF19893 | BCC | 42 | 0.418842 | 3.142 | 6
Mo | 43 | 80.63 | [110] | twist | 0 | WOLF19893 | BCC | 42 | 0.8646553 | 3.142 | 6
Mo | 57b | 82.94 | [110] | twist | 0 | WOLF19893 | BCC | 42 | 0.8756147 | 3.142 | 6
Mo | 17 | 86.63 | [110] | twist | 0 | WOLF19893 | BCC | 42 | 0.8941546 | 3.142 | 6
Mo | 61 | 10.39 | [100] | twist | 0 | WOLF19893 | BCC | 42 | 1.577111 | 3.142 | 6
Mo | 41 | 12.68 | [100] | twist | 0 | WOLF19893 | BCC | 42 | 1.740163 | 3.142 | 6
Mo | 65 | 14.25 | [100] | twist | 0 | WOLF19893 | BCC | 42 | 1.805816 | 3.142 | 6
Mo | 25 | 16.26 | [100] | twist | 0 | WOLF19893 | BCC | 42 | 1.929505 | 3.142 | 6
Mo | 37 | 18.92 | [100] | twist | 0 | WOLF19893 | BCC | 42 | 1.992574 | 3.142 | 6
Mo | 13 | 22.62 | [100] | twist | 0 | WOLF19893 | BCC | 42 | 1.98813 | 3.142 | 6
Mo | 17 | 28.07 | [100] | twist | 0 | WOLF19893 | BCC | 42 | 2.180709 | 3.142 | 6
Mo | 65 | 30.51 | [100] | twist | 0 | WOLF19893 | BCC | 42 | 2.229197 | 3.142 | 6
Mo | 53 | 31.89 | [100] | twist | 0 | WOLF19893 | BCC | 42 | 2.223958 | 3.142 | 6
Mo |  | 32.36659 | [100] | twist | 0 | WOLF19893 | BCC | 42 | 2.230207 | 3.142 | 6
Mo | 5 | 36.87 | [100] | twist | 0 | WOLF19893 | BCC | 42 | 2.164713 | 3.142 | 6
Mo | 73 | 41.11 | [100] | twist | 0 | WOLF19893 | BCC | 42 | 2.222543 | 3.142 | 6
Mo | 29 | 43.6 | [100] | twist | 0 | WOLF19893 | BCC | 42 | 2.204341 | 3.142 | 6
Mo |  | 46.61559 | [100] | twist | 0 | WOLF19893 | BCC | 42 | 2.206718 | 3.142 | 6
Mo |  | 49.08175 | [100] | twist | 0 | WOLF19893 | BCC | 42 | 2.221843 | 3.142 | 6
Mo |  | 53.18526 | [100] | twist | 0 | WOLF19893 | BCC | 42 | 2.156779 | 3.142 | 6
Mo |  | 58.12653 | [100] | twist | 0 | WOLF19893 | BCC | 42 | 2.218274 | 3.142 | 6
Mo |  | 59.7287 | [100] | twist | 0 | WOLF19893 | BCC | 42 | 2.215189 | 3.142 | 6
Mo |  | 62.12033 | [100] | twist | 0 | WOLF19893 | BCC | 42 | 2.169944 | 3.142 | 6
Mo |  | 67.44678 | [100] | twist | 0 | WOLF19893 | BCC | 42 | 1.977032 | 3.142 | 6
Mo |  | 71.22473 | [100] | twist | 0 | WOLF19893 | BCC | 42 | 1.974671 | 3.142 | 6
Mo |  | 73.611 | [100] | twist | 0 | WOLF19893 | BCC | 42 | 1.910679 | 3.142 | 6
Mo |  | 75.7516 | [100] | twist | 0 | WOLF19893 | BCC | 42 | 1.788508 | 3.142 | 6
Mo |  | 75.7504 | [100] | twist | 0 | WOLF19893 | BCC | 42 | 1.784342 | 3.142 | 6
Mo |  | 77.27804 | [100] | twist | 0 | WOLF19893 | BCC | 42 | 1.720887 | 3.142 | 6
Mo |  | 79.69173 | [100] | twist | 0 | WOLF19893 | BCC | 42 | 1.552712 | 3.142 | 6
Si | 51a | 13.44 | [110] | twist | 0 | WOLF19893 | Dia Cube | 14 | 1.299283 | 5.431020511 | 14
Si | 33a | 20.05 | [110] | twist | 0 | WOLF19893 | Dia Cube | 14 | 1.356631 | 5.431020511 | 14
Si | 51b | 22.84 | [110] | twist | 0 | WOLF19893 | Dia Cube | 14 | 1.421147 | 5.431020511 | 14
Si | 19 | 26.53 | [110] | twist | 0 | WOLF19893 | Dia Cube | 14 | 1.458781 | 5.431020511 | 14
Si | 27 | 31.59 | [110] | twist | 0 | WOLF19893 | Dia Cube | 14 | 1.421147 | 5.431020511 | 14
Si | 9 | 38.94 | [110] | twist | 0 | WOLF19893 | Dia Cube | 14 | 1.460573 | 5.431020511 | 14
Si | 57a | 44 | [110] | twist | 0 | WOLF19893 | Dia Cube | 14 | 1.345878 | 5.431020511 | 14
Si | 41 | 55.88 | [110] | twist | 0 | WOLF19893 | Dia Cube | 14 | 1.358423 | 5.431020511 | 14
Si | 332 | 58.99 | [110] | twist | 0 | WOLF19893 | Dia Cube | 14 | 1.344086 | 5.431020511 | 14
Si | 3 | 70.3 | [110] | twist | 0 | WOLF19893 | Dia Cube | 14 | 1.218638 | 5.431020511 | 14
Si | 43 | 80.63 | [110] | twist | 0 | WOLF19893 | Dia Cube | 14 | 1.462366 | 5.431020511 | 14
Si | 57b | 82.94 | [110] | twist | 0 | WOLF19893 | Dia Cube | 14 | 1.46595 | 5.431020511 | 14
Si | 17 | 86.63 | [110] | twist | 0 | WOLF19893 | Dia Cube | 14 | 1.494624 | 5.431020511 | 14
Si | 183 | 7.34 | [111] | twist | 0 | WOLF19893 | Dia Cube | 14 | 0.5483871 | 5.431020511 | 14
Si | 111 | 9.43 | [111] | twist | 0 | WOLF19893 | Dia Cube | 14 | 0.5734767 | 5.431020511 | 14
Si | 57 | 13.17 | [111] | twist | 0 | WOLF19893 | Dia Cube | 14 | 0.6146953 | 5.431020511 | 14
Si | 43 | 15.18 | [111] | twist | 0 | WOLF19893 | Dia Cube | 14 | 0.6415771 | 5.431020511 | 14
Si | 147 | 16.43 | [111] | twist | 0 | WOLF19893 | Dia Cube | 14 | 0.6415771 | 5.431020511 | 14
Si | 31 | 17.9 | [111] | twist | 0 | WOLF19893 | Dia Cube | 14 | 0.6397849 | 5.431020511 | 14
Si | 21 | 21.79 | [111] | twist | 0 | WOLF19893 | Dia Cube | 14 | 0.6326165 | 5.431020511 | 14
Si |  | 24.40923 | [111] | twist | 0 | WOLF19893 | Dia Cube | 14 | 0.655914 | 5.431020511 | 14
Si | 13 | 27.8 | [111] | twist | 0 | WOLF19893 | Dia Cube | 14 | 0.6415771 | 5.431020511 | 14
Si | 39 | 32 | [111] | twist | 0 | WOLF19893 | Dia Cube | 14 | 0.6451613 | 5.431020511 | 14
Si | 7 | 38.21 | [111] | twist | 0 | WOLF19893 | Dia Cube | 14 | 0.5806452 | 5.431020511 | 14
Si | 93 | 42.1 | [111] | twist | 0 | WOLF19893 | Dia Cube | 14 | 0.6469534 | 5.431020511 | 14
Si | 49 | 43.58 | [111] | twist | 0 | WOLF19893 | Dia Cube | 14 | 0.6505376 | 5.431020511 | 14
Si | 129 | 44.82 | [111] | twist | 0 | WOLF19893 | Dia Cube | 14 | 0.6487455 | 5.431020511 | 14
Si | 19 | 46.83 | [111] | twist | 0 | WOLF19893 | Dia Cube | 14 | 0.6308244 | 5.431020511 | 14
Si | 37 | 50.57 | [111] | twist | 0 | WOLF19893 | Dia Cube | 14 | 0.6200717 | 5.431020511 | 14
Si | 61 | 52.66 | [111] | twist | 0 | WOLF19893 | Dia Cube | 14 | 0.5555556 | 5.431020511 | 14
Si | 3 | 60 | [111] | twist | 0 | WOLF19893 | Dia Cube | 14 | -0.0107527 | 5.431020511 | 14
Fe |  | 23.08751 | [110] | tilt | 0 | ratanaphan2015grain | BCC | 26 | 1.140171 | 2.856 | 8
Fe |  | 33.61046 | [110] | tilt | 0 | ratanaphan2015grain | BCC | 26 | 1.099145 | 2.856 | 8
Fe |  | 35.19353 | [110] | tilt | 0 | ratanaphan2015grain | BCC | 26 | 1.149288 | 2.856 | 8
Fe |  | 36.90087 | [110] | tilt | 0 | ratanaphan2015grain | BCC | 26 | 1.110541 | 2.856 | 8
Fe |  | 38.35255 | [110] | tilt | 0 | ratanaphan2015grain | BCC | 26 | 1.162963 | 2.856 | 8
Fe |  | 42.23244 | [110] | tilt | 0 | ratanaphan2015grain | BCC | 26 | 1.14245 | 2.856 | 8
Fe |  | 43.68037 | [110] | tilt | 0 | ratanaphan2015grain | BCC | 26 | 1.149288 | 2.856 | 8
Fe |  | 44.47209 | [110] | tilt | 0 | ratanaphan2015grain | BCC | 26 | 1.176638 | 2.856 | 8
Fe |  | 48.21684 | [110] | tilt | 0 | ratanaphan2015grain | BCC | 26 | 1.112821 | 2.856 | 8
Fe |  | 50.58039 | [110] | tilt | 0 | ratanaphan2015grain | BCC | 26 | 1.053561 | 2.856 | 8
Fe |  | 51.77041 | [110] | tilt | 0 | ratanaphan2015grain | BCC | 26 | 1.124217 | 2.856 | 8
Fe |  | 52.29841 | [110] | tilt | 0 | ratanaphan2015grain | BCC | 26 | 1.144729 | 2.856 | 8
Fe |  | 60.02099 | [110] | tilt | 0 | ratanaphan2015grain | BCC | 26 | 0.251282 | 2.856 | 8
Fe |  | 20.02071 | [112] | tilt | 0 | ratanaphan2015grain | BCC | 26 | 0.647863 | 2.856 | 8
Fe |  | 26.60135 | [112] | tilt | 0 | ratanaphan2015grain | BCC | 26 | 0.668376 | 2.856 | 8
Fe |  | 31.60191 | [112] | tilt | 0 | ratanaphan2015grain | BCC | 26 | 0.675214 | 2.856 | 8
Fe |  | 38.99816 | [112] | tilt | 0 | ratanaphan2015grain | BCC | 26 | 0.613675 | 2.856 | 8
Fe |  | 50.57692 | [112] | tilt | 0 | ratanaphan2015grain | BCC | 26 | 0.611396 | 2.856 | 8
Fe |  | 55.9741 | [112] | tilt | 0 | ratanaphan2015grain | BCC | 26 | 0.641026 | 2.856 | 8
Fe |  | 59.16348 | [112] | tilt | 0 | ratanaphan2015grain | BCC | 26 | 0.623932 | 2.856 | 8
Fe |  | 59.99232 | [112] | tilt | 0 | ratanaphan2015grain | BCC | 26 | 0.302564 | 2.856 | 8
Fe |  | 60.87063 | [112] | tilt | 0 | ratanaphan2015grain | BCC | 26 | 0.582906 | 2.856 | 8
Fe |  | 61.95888 | [112] | tilt | 0 | ratanaphan2015grain | BCC | 26 | 0.615954 | 2.856 | 8
Mo |  | 20.04781 | [110] | tilt | 0 | ratanaphan2015grain | BCC | 42 | 0.9516616 | 3.142 | 6
Mo |  | 26.49814 | [110] | tilt | 0 | ratanaphan2015grain | BCC | 42 | 0.9365559 | 3.142 | 6
Mo |  | 31.55518 | [110] | tilt | 0 | ratanaphan2015grain | BCC | 42 | 0.9561934 | 3.142 | 6
Mo |  | 38.9127 | [110] | tilt | 0 | ratanaphan2015grain | BCC | 42 | 0.9154079 | 3.142 | 6
Mo |  | 50.45148 | [110] | tilt | 0 | ratanaphan2015grain | BCC | 42 | 0.858006 | 3.142 | 6
Mo |  | 55.86568 | [110] | tilt | 0 | ratanaphan2015grain | BCC | 42 | 0.9138973 | 3.142 | 6
Mo |  | 58.94475 | [110] | tilt | 0 | ratanaphan2015grain | BCC | 42 | 0.8927492 | 3.142 | 6
Mo |  | 60.03978 | [110] | tilt | 0 | ratanaphan2015grain | BCC | 42 | 0.4561934 | 3.142 | 6
Mo |  | 60.7923 | [110] | tilt | 0 | ratanaphan2015grain | BCC | 42 | 0.8867069 | 3.142 | 6
Mo |  | 62.02468 | [110] | tilt | 0 | ratanaphan2015grain | BCC | 42 | 0.9244713 | 3.142 | 6
Mo |  | 23.10576 | [110] | tilt | 0 | ratanaphan2015grain | BCC | 42 | 1.626888 | 3.142 | 6
Mo |  | 33.64019 | [110] | tilt | 0 | ratanaphan2015grain | BCC | 42 | 1.601208 | 3.142 | 6
Mo |  | 35.16442 | [110] | tilt | 0 | ratanaphan2015grain | BCC | 42 | 1.646526 | 3.142 | 6
Mo |  | 36.88134 | [112] | tilt | 0 | ratanaphan2015grain | BCC | 42 | 1.58006 | 3.142 | 6
Mo |  | 38.17889 | [112] | tilt | 0 | ratanaphan2015grain | BCC | 42 | 1.638973 | 3.142 | 6
Mo |  | 42.13361 | [112] | tilt | 0 | ratanaphan2015grain | BCC | 42 | 1.645015 | 3.142 | 6
Mo |  | 43.55996 | [112] | tilt | 0 | ratanaphan2015grain | BCC | 42 | 1.651057 | 3.142 | 6
Mo |  | 44.43504 | [112] | tilt | 0 | ratanaphan2015grain | BCC | 42 | 1.643505 | 3.142 | 6
Mo |  | 48.19422 | [112] | tilt | 0 | ratanaphan2015grain | BCC | 42 | 1.584592 | 3.142 | 6
Mo |  | 50.49472 | [112] | tilt | 0 | ratanaphan2015grain | BCC | 42 | 1.52568 | 3.142 | 6
Mo |  | 51.69561 | [112] | tilt | 0 | ratanaphan2015grain | BCC | 42 | 1.620846 | 3.142 | 6
Mo |  | 52.24718 | [112] | tilt | 0 | ratanaphan2015grain | BCC | 42 | 1.652568 | 3.142 | 6
Mo |  | 60.03851 | [112] | tilt | 0 | ratanaphan2015grain | BCC | 42 | 0.3776435 | 3.142 | 6
Ni |  | 16.19071 | [110] | tilt | 0 | OLMSTED20093694 | FCC | 28 | 0.991054 | 3.499 | 10
Ni |  | 20.115 | [110] | tilt | 0 | OLMSTED20093694 | FCC | 28 | 1.079337 | 3.499 | 10
Ni |  | 22.97319 | [110] | tilt | 0 | OLMSTED20093694 | FCC | 28 | 1.146397 | 3.499 | 10
Ni |  | 26.63109 | [110] | tilt | 0 | OLMSTED20093694 | FCC | 28 | 1.130614 | 3.499 | 10
Ni |  | 31.70006 | [110] | tilt | 0 | OLMSTED20093694 | FCC | 28 | 1.178944 | 3.499 | 10
Ni |  | 39.0584 | [110] | tilt | 0 | OLMSTED20093694 | FCC | 28 | 1.147367 | 3.499 | 10
Ni |  | 50.48592 | [110] | tilt | 0 | OLMSTED20093694 | FCC | 28 | 0.966022 | 3.499 | 10
Ni |  | 55.96002 | [110] | tilt | 0 | OLMSTED20093694 | FCC | 28 | 0.822516 | 3.499 | 10
Ni |  | 59.10289 | [110] | tilt | 0 | OLMSTED20093694 | FCC | 28 | 0.765538 | 3.499 | 10
Ni |  | 60.04976 | [110] | tilt | 0 | OLMSTED20093694 | FCC | 28 | 0.86613 | 3.499 | 10
Ni |  | 60.82238 | [110] | tilt | 0 | OLMSTED20093694 | FCC | 28 | 0.928748 | 3.499 | 10
Ni |  | 62.01102 | [110] | tilt | 0 | OLMSTED20093694 | FCC | 28 | 0.902007 | 3.499 | 10
Ni |  | 16.18122 | [110] | tilt | 0 | OLMSTED20093694 | FCC | 28 | 0.9018 | 3.499 | 10
Ni |  | 20.14612 | [110] | tilt | 0 | OLMSTED20093694 | FCC | 28 | 0.971891 | 3.499 | 10
Ni |  | 22.99764 | [110] | tilt | 0 | OLMSTED20093694 | FCC | 28 | 0.976143 | 3.499 | 10
Ni |  | 26.57306 | [110] | tilt | 0 | OLMSTED20093694 | FCC | 28 | 0.985174 | 3.499 | 10
Ni |  | 31.58876 | [110] | tilt | 0 | OLMSTED20093694 | FCC | 28 | 0.93269 | 3.499 | 10
Ni |  | 38.98789 | [110] | tilt | 0 | OLMSTED20093694 | FCC | 28 | 0.884575 | 3.499 | 10
Ni |  | 50.51247 | [110] | tilt | 0 | OLMSTED20093694 | FCC | 28 | 0.415602 | 3.499 | 10
Ni |  | 55.94665 | [110] | tilt | 0 | OLMSTED20093694 | FCC | 28 | 0.696899 | 3.499 | 10
Ni |  | 59.01286 | [110] | tilt | 0 | OLMSTED20093694 | FCC | 28 | 0.719279 | 3.499 | 10
Ni |  | 60.21575 | [110] | tilt | 0 | OLMSTED20093694 | FCC | 28 | 0.426419 | 3.499 | 10
Ni |  | 60.88252 | [110] | tilt | 0 | OLMSTED20093694 | FCC | 28 | 0.694022 | 3.499 | 10
Ni |  | 62.00364 | [110] | tilt | 0 | OLMSTED20093694 | FCC | 28 | 0.832587 | 3.499 | 10
Ni |  | 4.45689 | [111] | twist | 0 | OLMSTED20093694 | FCC | 28 | 0.293136 | 3.499 | 10
Ni |  | 5.054553 | [111] | twist | 0 | OLMSTED20093694 | FCC | 28 | 0.31117 | 3.499 | 10
Ni |  | 5.992281 | [111] | twist | 0 | OLMSTED20093694 | FCC | 28 | 0.325813 | 3.499 | 10
Ni |  | 7.357815 | [111] | twist | 0 | OLMSTED20093694 | FCC | 28 | 0.361839 | 3.499 | 10
Ni |  | 7.954951 | [111] | twist | 0 | OLMSTED20093694 | FCC | 28 | 0.374914 | 3.499 | 10
Ni |  | 8.295719 | [111] | twist | 0 | OLMSTED20093694 | FCC | 28 | 0.378135 | 3.499 | 10
Ni |  | 8.722647 | [111] | twist | 0 | OLMSTED20093694 | FCC | 28 | 0.391252 | 3.499 | 10
Ni |  | 9.405238 | [111] | twist | 0 | OLMSTED20093694 | FCC | 28 | 0.407612 | 3.499 | 10
Ni |  | 13.15404 | [111] | twist | 0 | OLMSTED20093694 | FCC | 28 | 0.446352 | 3.499 | 10
Ni |  | 17.92339 | [111] | twist | 0 | OLMSTED20093694 | FCC | 28 | 0.478227 | 3.499 | 10
Ni |  | 21.83888 | [111] | twist | 0 | OLMSTED20093694 | FCC | 28 | 0.483868 | 3.499 | 10
Ni |  | 27.88233 | [111] | twist | 0 | OLMSTED20093694 | FCC | 28 | 0.492287 | 3.499 | 10
Ni |  | 32.22264 | [111] | twist | 0 | OLMSTED20093694 | FCC | 28 | 0.491211 | 3.499 | 10
Ni |  | 38.34873 | [111] | twist | 0 | OLMSTED20093694 | FCC | 28 | 0.476469 | 3.499 | 10
Ni |  | 42.17824 | [111] | twist | 0 | OLMSTED20093694 | FCC | 28 | 0.473867 | 3.499 | 10
Ni |  | 46.85528 | [111] | twist | 0 | OLMSTED20093694 | FCC | 28 | 0.437996 | 3.499 | 10
Ni |  | 50.59547 | [111] | twist | 0 | OLMSTED20093694 | FCC | 28 | 0.395747 | 3.499 | 10
Ni |  | 51.27436 | [111] | twist | 0 | OLMSTED20093694 | FCC | 28 | 0.377396 | 3.499 | 10
Ni |  | 51.86974 | [111] | twist | 0 | OLMSTED20093694 | FCC | 28 | 0.373943 | 3.499 | 10
Ni |  | 51.86974 | [111] | twist | 0 | OLMSTED20093694 | FCC | 28 | 0.373943 | 3.499 | 10
Ni |  | 52.12435 | [111] | twist | 0 | OLMSTED20093694 | FCC | 28 | 0.367268 | 3.499 | 10
Ni |  | 52.71832 | [111] | twist | 0 | OLMSTED20093694 | FCC | 28 | 0.350592 | 3.499 | 10
Ni |  | 53.99242 | [111] | twist | 0 | OLMSTED20093694 | FCC | 28 | 0.327136 | 3.499 | 10
Ni |  | 54.9254 | [111] | twist | 0 | OLMSTED20093694 | FCC | 28 | 0.297152 | 3.499 | 10
Ni |  | 55.68923 | [111] | twist | 0 | OLMSTED20093694 | FCC | 28 | 0.277128 | 3.499 | 10
Ni |  | 3.614288 | [100] | twist | 0 | OLMSTED20093694 | FCC | 28 | 0.372684 | 3.499 | 10
Ni |  | 3.956112 | [100] | twist | 0 | OLMSTED20093694 | FCC | 28 | 0.385822 | 3.499 | 10
Ni |  | 4.127375 | [100] | twist | 0 | OLMSTED20093694 | FCC | 28 | 0.395697 | 3.499 | 10
Ni |  | 4.384094 | [100] | twist | 0 | OLMSTED20093694 | FCC | 28 | 0.408857 | 3.499 | 10
Ni |  | 4.727324 | [100] | twist | 0 | OLMSTED20093694 | FCC | 28 | 0.435218 | 3.499 | 10
Ni |  | 5.068795 | [100] | twist | 0 | OLMSTED20093694 | FCC | 28 | 0.445051 | 3.499 | 10
Ni |  | 5.326218 | [100] | twist | 0 | OLMSTED20093694 | FCC | 28 | 0.464822 | 3.499 | 10
Ni |  | 5.666634 | [100] | twist | 0 | OLMSTED20093694 | FCC | 28 | 0.464737 | 3.499 | 10
Ni |  | 5.838601 | [100] | twist | 0 | OLMSTED20093694 | FCC | 28 | 0.481223 | 3.499 | 10
Ni |  | 5.923705 | [100] | twist | 0 | OLMSTED20093694 | FCC | 28 | 0.481202 | 3.499 | 10
Ni |  | 6.266583 | [100] | twist | 0 | OLMSTED20093694 | FCC | 28 | 0.504258 | 3.499 | 10
Ni |  | 6.693862 | [100] | twist | 0 | OLMSTED20093694 | FCC | 28 | 0.520681 | 3.499 | 10
Ni |  | 6.951285 | [100] | twist | 0 | OLMSTED20093694 | FCC | 28 | 0.540452 | 3.499 | 10
Ni |  | 7.208004 | [100] | twist | 0 | OLMSTED20093694 | FCC | 28 | 0.553611 | 3.499 | 10
Ni |  | 7.80514 | [100] | twist | 0 | OLMSTED20093694 | FCC | 28 | 0.566686 | 3.499 | 10
Ni |  | 8.23277 | [100] | twist | 0 | OLMSTED20093694 | FCC | 28 | 0.586415 | 3.499 | 10
Ni |  | 8.91712 | [100] | twist | 0 | OLMSTED20093694 | FCC | 28 | 0.619303 | 3.499 | 10
Ni |  | 10.54008 | [100] | twist | 0 | OLMSTED20093694 | FCC | 28 | 0.675099 | 3.499 | 10
Ni |  | 11.43613 | [100] | twist | 0 | OLMSTED20093694 | FCC | 28 | 0.698017 | 3.499 | 10
Ni |  | 12.84387 | [100] | twist | 0 | OLMSTED20093694 | FCC | 28 | 0.730726 | 3.499 | 10
Ni |  | 14.37926 | [100] | twist | 0 | OLMSTED20093694 | FCC | 28 | 0.763403 | 3.499 | 10
Ni |  | 16.38325 | [100] | twist | 0 | OLMSTED20093694 | FCC | 28 | 0.800923 | 3.499 | 10
Ni |  | 18.98297 | [100] | twist | 0 | OLMSTED20093694 | FCC | 28 | 0.838295 | 3.499 | 10
Ni |  | 22.73177 | [100] | twist | 0 | OLMSTED20093694 | FCC | 28 | 0.877035 | 3.499 | 10
Ni |  | 25.11821 | [100] | twist | 0 | OLMSTED20093694 | FCC | 28 | 0.909501 | 3.499 | 10
Ni |  | 26.01215 | [100] | twist | 0 | OLMSTED20093694 | FCC | 28 | 0.912585 | 3.499 | 10
Ni |  | 28.18442 | [100] | twist | 0 | OLMSTED20093694 | FCC | 28 | 0.931882 | 3.499 | 10
Ni |  | 30.56874 | [100] | twist | 0 | OLMSTED20093694 | FCC | 28 | 0.944514 | 3.499 | 10
Ni |  | 31.93181 | [100] | twist | 0 | OLMSTED20093694 | FCC | 28 | 0.957399 | 3.499 | 10
Ni |  | 33.50641 | [100] | twist | 0 | OLMSTED20093694 | FCC | 28 | 0.958661 | 3.499 | 10
Ni |  | 36.8668 | [100] | twist | 0 | OLMSTED20093694 | FCC | 28 | 0.946258 | 3.499 | 10
Ni |  | 41.12482 | [100] | twist | 0 | OLMSTED20093694 | FCC | 28 | 0.971648 | 3.499 | 10
Ni |  | 42.01841 | [100] | twist | 0 | OLMSTED20093694 | FCC | 28 | 0.971427 | 3.499 | 10
Ni |  | 43.67794 | [100] | twist | 0 | OLMSTED20093694 | FCC | 28 | 0.971015 | 3.499 | 10
Al |  | 5.810582 | [100] | tilt | 0 | hasson1972theoretical | FCC | 13 | 0.418241 | 4.046 | 13
Al |  | 7.536452 | [100] | tilt | 0 | hasson1972theoretical | FCC | 13 | 0.4892508 | 4.046 | 13
Al |  | 9.765616 | [100] | tilt | 0 | hasson1972theoretical | FCC | 13 | 0.5557003 | 4.046 | 13
Al |  | 11.41997 | [100] | tilt | 0 | hasson1972theoretical | FCC | 13 | 0.6 | 4.046 | 13
Al |  | 16.24267 | [100] | tilt | 0 | hasson1972theoretical | FCC | 13 | 0.6879479 | 4.046 | 13
Al |  | 18.8177 | [100] | tilt | 0 | hasson1972theoretical | FCC | 13 | 0.6508143 | 4.046 | 13
Al |  | 22.72218 | [100] | tilt | 0 | hasson1972theoretical | FCC | 13 | 0.628013 | 4.046 | 13
Al |  | 24.75467 | [100] | tilt | 0 | hasson1972theoretical | FCC | 13 | 0.6710098 | 4.046 | 13
Al |  | 27.77936 | [100] | tilt | 0 | hasson1972theoretical | FCC | 13 | 0.6592834 | 4.046 | 13
Al |  | 31.00361 | [100] | tilt | 0 | hasson1972theoretical | FCC | 13 | 0.6801303 | 4.046 | 13
Al |  | 32.45348 | [100] | tilt | 0 | hasson1972theoretical | FCC | 13 | 0.6762215 | 4.046 | 13
Al |  | 34.08851 | [100] | tilt | 0 | hasson1972theoretical | FCC | 13 | 0.6592834 | 4.046 | 13
Al |  | 36.46338 | [100] | tilt | 0 | hasson1972theoretical | FCC | 13 | 0.5876221 | 4.046 | 13
Al |  | 41.089 | [100] | tilt | 0 | hasson1972theoretical | FCC | 13 | 0.6508143 | 4.046 | 13
Al |  | 43.4279 | [100] | tilt | 0 | hasson1972theoretical | FCC | 13 | 0.6651466 | 4.046 | 13
Al |  | 46.20722 | [100] | tilt | 0 | hasson1972theoretical | FCC | 13 | 0.67557 | 4.046 | 13
Al |  | 48.7952 | [100] | tilt | 0 | hasson1972theoretical | FCC | 13 | 0.6794788 | 4.046 | 13
Al |  | 53.12796 | [100] | tilt | 0 | hasson1972theoretical | FCC | 13 | 0.6143322 | 4.046 | 13
Al |  | 55.66909 | [100] | tilt | 0 | hasson1972theoretical | FCC | 13 | 0.6697068 | 4.046 | 13
Al |  | 59.08055 | [100] | tilt | 0 | hasson1972theoretical | FCC | 13 | 0.6840391 | 4.046 | 13
Al |  | 61.78239 | [100] | tilt | 0 | hasson1972theoretical | FCC | 13 | 0.6488599 | 4.046 | 13
Al |  | 63.79207 | [100] | tilt | 0 | hasson1972theoretical | FCC | 13 | 0.619544 | 4.046 | 13
Al |  | 66.86074 | [100] | tilt | 0 | hasson1972theoretical | FCC | 13 | 0.5472313 | 4.046 | 13
Al |  | 69.65423 | [100] | tilt | 0 | hasson1972theoretical | FCC | 13 | 0.6026059 | 4.046 | 13
Al |  | 70.91462 | [100] | tilt | 0 | hasson1972theoretical | FCC | 13 | 0.5980456 | 4.046 | 13
Al |  | 73.61337 | [100] | tilt | 0 | hasson1972theoretical | FCC | 13 | 0.5530945 | 4.046 | 13
Al |  | 77.30638 | [100] | tilt | 0 | hasson1972theoretical | FCC | 13 | 0.4599349 | 4.046 | 13
Al |  | 79.74517 | [100] | tilt | 0 | hasson1972theoretical | FCC | 13 | 0.3908795 | 4.046 | 13
Al |  | 81.36582 | [100] | tilt | 0 | hasson1972theoretical | FCC | 13 | 0.3283388 | 4.046 | 13
Al |  | 82.92707 | [100] | tilt | 0 | hasson1972theoretical | FCC | 13 | 0.2775244 | 4.046 | 13
Al |  | 83.17636 | [100] | tilt | 0 | hasson1972theoretical | FCC | 13 | 0.2677524 | 4.046 | 13
Cu |  | 6.072515 | [100] | tilt | 0 | hasson1972theoretical | FCC | 29 | 0.6393718 | 3.597 | 13
Cu |  | 7.726926 | [100] | tilt | 0 | hasson1972theoretical | FCC | 29 | 0.7879036 | 3.597 | 13
Cu |  | 9.79993 | [100] | tilt | 0 | hasson1972theoretical | FCC | 29 | 0.9402352 | 3.597 | 13
Cu |  | 11.04441 | [100] | tilt | 0 | hasson1972theoretical | FCC | 29 | 1.027106 | 3.597 | 13
Cu |  | 15.87244 | [100] | tilt | 0 | hasson1972theoretical | FCC | 29 | 1.175837 | 3.597 | 13
Cu |  | 18.63877 | [100] | tilt | 0 | hasson1972theoretical | FCC | 29 | 1.096766 | 3.597 | 13
Cu |  | 21.14788 | [100] | tilt | 0 | hasson1972theoretical | FCC | 29 | 1.135917 | 3.597 | 13
Cu |  | 22.59158 | [100] | tilt | 0 | hasson1972theoretical | FCC | 29 | 1.091983 | 3.597 | 13
Cu |  | 24.4407 | [100] | tilt | 0 | hasson1972theoretical | FCC | 29 | 1.139898 | 3.597 | 13
Cu |  | 27.24676 | [100] | tilt | 0 | hasson1972theoretical | FCC | 29 | 1.195421 | 3.597 | 13
Cu |  | 29.99576 | [100] | tilt | 0 | hasson1972theoretical | FCC | 29 | 1.232071 | 3.597 | 13
Cu |  | 34.0785 | [100] | tilt | 0 | hasson1972theoretical | FCC | 29 | 1.159372 | 3.597 | 13
Cu |  | 36.3754 | [100] | tilt | 0 | hasson1972theoretical | FCC | 29 | 1.01612 | 3.597 | 13
Cu |  | 40.48921 | [100] | tilt | 0 | hasson1972theoretical | FCC | 29 | 1.135876 | 3.597 | 13
Cu |  | 43.12203 | [100] | tilt | 0 | hasson1972theoretical | FCC | 29 | 1.14862 | 3.597 | 13
Cu |  | 46.657 | [100] | tilt | 0 | hasson1972theoretical | FCC | 29 | 1.135006 | 3.597 | 13
Cu |  | 53.01837 | [100] | tilt | 0 | hasson1972theoretical | FCC | 29 | 1.041067 | 3.597 | 13
Cu |  | 56.77346 | [100] | tilt | 0 | hasson1972theoretical | FCC | 29 | 1.157026 | 3.597 | 13
Cu |  | 59.29218 | [100] | tilt | 0 | hasson1972theoretical | FCC | 29 | 1.132027 | 3.597 | 13
Cu |  | 62.05229 | [100] | tilt | 0 | hasson1972theoretical | FCC | 29 | 1.094465 | 3.597 | 13
Cu |  | 64.03303 | [100] | tilt | 0 | hasson1972theoretical | FCC | 29 | 1.063143 | 3.597 | 13
Cu |  | 66.85867 | [100] | tilt | 0 | hasson1972theoretical | FCC | 29 | 0.9878489 | 3.597 | 13
Cu |  | 69.78543 | [100] | tilt | 0 | hasson1972theoretical | FCC | 29 | 1.03709 | 3.597 | 13
Cu |  | 70.98472 | [100] | tilt | 0 | hasson1972theoretical | FCC | 29 | 1.025844 | 3.597 | 13
Cu |  | 73.26617 | [100] | tilt | 0 | hasson1972theoretical | FCC | 29 | 0.9857362 | 3.597 | 13
Cu |  | 76.57048 | [100] | tilt | 0 | hasson1972theoretical | FCC | 29 | 0.9129881 | 3.597 | 13
Cu |  | 79.15641 | [100] | tilt | 0 | hasson1972theoretical | FCC | 29 | 0.8389369 | 3.597 | 13
Cu |  | 82.04777 | [100] | tilt | 0 | hasson1972theoretical | FCC | 29 | 0.7246533 | 3.597 | 13
Cu |  | 82.64996 | [100] | tilt | 0 | hasson1972theoretical | FCC | 29 | 0.7020497 | 3.597 | 13
Al |  | 15.81948 | [011] | tilt | 0 | hasson1972theoretical | FCC | 13 | 0.3854727 | 4.046 | 13
Al |  | 20.09501 | [011] | tilt | 0 | hasson1972theoretical | FCC | 13 | 0.5078501 | 4.046 | 13
Al |  | 26.65083 | [011] | tilt | 0 | hasson1972theoretical | FCC | 13 | 0.5770491 | 4.046 | 13
Al |  | 31.11639 | [011] | tilt | 0 | hasson1972theoretical | FCC | 13 | 0.5888522 | 4.046 | 13
Al |  | 38.71734 | [011] | tilt | 0 | hasson1972theoretical | FCC | 13 | 0.5203535 | 4.046 | 13
Al |  | 50.02375 | [011] | tilt | 0 | hasson1972theoretical | FCC | 13 | 0.5742477 | 4.046 | 13
Al |  | 57.81473 | [011] | tilt | 0 | hasson1972theoretical | FCC | 13 | 0.5767466 | 4.046 | 13
Al |  | 70.73634 | [011] | tilt | 0 | hasson1972theoretical | FCC | 13 | 0.001328621 | 4.046 | 13
Al |  | 80.14252 | [011] | tilt | 0 | hasson1972theoretical | FCC | 13 | 0.5940276 | 4.046 | 13
Al |  | 85.74822 | [011] | tilt | 0 | hasson1972theoretical | FCC | 13 | 0.5960437 | 4.046 | 13
Al |  | 92.30404 | [011] | tilt | 0 | hasson1972theoretical | FCC | 13 | 0.5953241 | 4.046 | 13
Al |  | 99.42993 | [011] | tilt | 0 | hasson1972theoretical | FCC | 13 | 0.5398464 | 4.046 | 13
Al |  | 108.9311 | [011] | tilt | 0 | hasson1972theoretical | FCC | 13 | 0.5390469 | 4.046 | 13
Al |  | 119.0974 | [011] | tilt | 0 | hasson1972theoretical | FCC | 13 | 0.5138392 | 4.046 | 13
Al |  | 129.7387 | [011] | tilt | 0 | hasson1972theoretical | FCC | 13 | 0.1937676 | 4.046 | 13
Al |  | 140.38 | [011] | tilt | 0 | hasson1972theoretical | FCC | 13 | 0.5512028 | 4.046 | 13
Al |  | 147.4109 | [011] | tilt | 0 | hasson1972theoretical | FCC | 13 | 0.5141559 | 4.046 | 13
Al |  | 151.3064 | [011] | tilt | 0 | hasson1972theoretical | FCC | 13 | 0.5519907 | 4.046 | 13
Al |  | 160.0475 | [011] | tilt | 0 | hasson1972theoretical | FCC | 13 | 0.5598839 | 4.046 | 13
Al |  | 180 | [011] | tilt | 0 | hasson1972theoretical | FCC | 13 | 0 | 4.046 | 13
Al |  | 0 | [011] | tilt | 0 | hasson1972theoretical | FCC | 13 | 0 | 4.046 | 13
Cu |  | 0.1102556 | [100] | Asymmetric tilt | 0 | tschopp2007asymmetric | FCC | 29 | 0 | 3.597 | 11
Cu |  | 4.257659 | [100] | Asymmetric tilt | 0 | tschopp2007asymmetric | FCC | 29 | 0.4198978 | 3.597 | 11
Cu |  | 5.133922 | [100] | Asymmetric tilt | 0 | tschopp2007asymmetric | FCC | 29 | 0.4744808 | 3.597 | 11
Cu |  | 7.162326 | [100] | Asymmetric tilt | 0 | tschopp2007asymmetric | FCC | 29 | 0.5783941 | 3.597 | 11
Cu |  | 9.521401 | [100] | Asymmetric tilt | 0 | tschopp2007asymmetric | FCC | 29 | 0.6802039 | 3.597 | 11
Cu |  | 11.39102 | [100] | Asymmetric tilt | 0 | tschopp2007asymmetric | FCC | 29 | 0.7137779 | 3.597 | 11
Cu |  | 14.19237 | [100] | Asymmetric tilt | 0 | tschopp2007asymmetric | FCC | 29 | 0.7977347 | 3.597 | 11
Cu |  | 16.34029 | [100] | Asymmetric tilt | 0 | tschopp2007asymmetric | FCC | 29 | 0.7998094 | 3.597 | 11
Cu |  | 19.63899 | [100] | Asymmetric tilt | 0 | tschopp2007asymmetric | FCC | 29 | 0.8659126 | 3.597 | 11
Cu |  | 20.52017 | [100] | Asymmetric tilt | 0 | tschopp2007asymmetric | FCC | 29 | 0.8669522 | 3.597 | 11
Cu |  | 21.51054 | [100] | Asymmetric tilt | 0 | tschopp2007asymmetric | FCC | 29 | 0.8784892 | 3.597 | 11
Cu |  | 22.66712 | [100] | Asymmetric tilt | 0 | tschopp2007asymmetric | FCC | 29 | 0.8795256 | 3.597 | 11
Cu |  | 23.48994 | [100] | Asymmetric tilt | 0 | tschopp2007asymmetric | FCC | 29 | 0.9162614 | 3.597 | 11
Cu |  | 24.31739 | [100] | Asymmetric tilt | 0 | tschopp2007asymmetric | FCC | 29 | 0.9026035 | 3.597 | 11
Cu |  | 25.47252 | [100] | Asymmetric tilt | 0 | tschopp2007asymmetric | FCC | 29 | 0.9193879 | 3.597 | 11
Cu |  | 26.13366 | [100] | Asymmetric tilt | 0 | tschopp2007asymmetric | FCC | 29 | 0.9172804 | 3.597 | 11
Cu |  | 28.11682 | [100] | Asymmetric tilt | 0 | tschopp2007asymmetric | FCC | 29 | 0.9141077 | 3.597 | 11
Cu |  | 29.71191 | [100] | Asymmetric tilt | 0 | tschopp2007asymmetric | FCC | 29 | 0.9382361 | 3.597 | 11
Cu |  | 33.18154 | [100] | Asymmetric tilt | 0 | tschopp2007asymmetric | FCC | 29 | 0.9423951 | 3.597 | 11
Cu |  | 34.06282 | [100] | Asymmetric tilt | 0 | tschopp2007asymmetric | FCC | 29 | 0.9423848 | 3.597 | 11
Cu |  | 34.94467 | [100] | Asymmetric tilt | 0 | tschopp2007asymmetric | FCC | 29 | 0.9360753 | 3.597 | 11
Cu |  | 36.76509 | [100] | Asymmetric tilt | 0 | tschopp2007asymmetric | FCC | 29 | 0.9056079 | 3.597 | 11
Cu |  | 38.7988 | [100] | Asymmetric tilt | 0 | tschopp2007asymmetric | FCC | 29 | 0.9517784 | 3.597 | 11
Cu |  | 39.95431 | [100] | Asymmetric tilt | 0 | tschopp2007asymmetric | FCC | 29 | 0.9643633 | 3.597 | 11
Cu |  | 41.11012 | [100] | Asymmetric tilt | 0 | tschopp2007asymmetric | FCC | 29 | 0.9737987 | 3.597 | 11
Cu |  | 48.70966 | [100] | Asymmetric tilt | 0 | tschopp2007asymmetric | FCC | 29 | 0.989458 | 3.597 | 11
Cu |  | 49.9218 | [100] | Asymmetric tilt | 0 | tschopp2007asymmetric | FCC | 29 | 0.9852444 | 3.597 | 11
Cu |  | 51.07885 | [100] | Asymmetric tilt | 0 | tschopp2007asymmetric | FCC | 29 | 0.9810315 | 3.597 | 11
Cu |  | 53.06451 | [100] | Asymmetric tilt | 0 | tschopp2007asymmetric | FCC | 29 | 0.9505621 | 3.597 | 11
Cu |  | 54.9922 | [100] | Asymmetric tilt | 0 | tschopp2007asymmetric | FCC | 29 | 0.9515895 | 3.597 | 11
Cu |  | 55.92943 | [100] | Asymmetric tilt | 0 | tschopp2007asymmetric | FCC | 29 | 0.9421297 | 3.597 | 11
Cu |  | 57.19751 | [100] | Asymmetric tilt | 0 | tschopp2007asymmetric | FCC | 29 | 0.9284666 | 3.597 | 11
Cu |  | 60.06483 | [100] | Asymmetric tilt | 0 | tschopp2007asymmetric | FCC | 29 | 0.8937875 | 3.597 | 11
Cu |  | 60.94745 | [100] | Asymmetric tilt | 0 | tschopp2007asymmetric | FCC | 29 | 0.8790791 | 3.597 | 11
Cu |  | 61.77577 | [100] | Asymmetric tilt | 0 | tschopp2007asymmetric | FCC | 29 | 0.8559723 | 3.597 | 11
Cu |  | 62.71212 | [100] | Asymmetric tilt | 0 | tschopp2007asymmetric | FCC | 29 | 0.8559614 | 3.597 | 11
Cu |  | 63.92503 | [100] | Asymmetric tilt | 0 | tschopp2007asymmetric | FCC | 29 | 0.8433488 | 3.597 | 11
Cu |  | 64.47621 | [100] | Asymmetric tilt | 0 | tschopp2007asymmetric | FCC | 29 | 0.8391429 | 3.597 | 11
Cu |  | 65.35864 | [100] | Asymmetric tilt | 0 | tschopp2007asymmetric | FCC | 29 | 0.8265342 | 3.597 | 11
Cu |  | 67.28961 | [100] | Asymmetric tilt | 0 | tschopp2007asymmetric | FCC | 29 | 0.791866 | 3.597 | 11
Cu |  | 69.32977 | [100] | Asymmetric tilt | 0 | tschopp2007asymmetric | FCC | 29 | 0.7676952 | 3.597 | 11
Cu |  | 70.43329 | [100] | Asymmetric tilt | 0 | tschopp2007asymmetric | FCC | 29 | 0.7466849 | 3.597 | 11
Cu |  | 73.68945 | [100] | Asymmetric tilt | 0 | tschopp2007asymmetric | FCC | 29 | 0.6763058 | 3.597 | 11
Cu |  | 75.73115 | [100] | Asymmetric tilt | 0 | tschopp2007asymmetric | FCC | 29 | 0.6353371 | 3.597 | 11
Cu |  | 77.27695 | [100] | Asymmetric tilt | 0 | tschopp2007asymmetric | FCC | 29 | 0.5964739 | 3.597 | 11
Cu |  | 79.59617 | [100] | Asymmetric tilt | 0 | tschopp2007asymmetric | FCC | 29 | 0.5324048 | 3.597 | 11
Cu |  | 82.24809 | [100] | Asymmetric tilt | 0 | tschopp2007asymmetric | FCC | 29 | 0.4441849 | 3.597 | 11
Cu |  | 83.96085 | [100] | Asymmetric tilt | 0 | tschopp2007asymmetric | FCC | 29 | 0.3864222 | 3.597 | 11
Cu |  | 84.90203 | [100] | Asymmetric tilt | 0 | tschopp2007asymmetric | FCC | 29 | 0.3339177 | 3.597 | 11
Cu |  | 90.05498 | [100] | Asymmetric tilt | 0 | tschopp2007asymmetric | FCC | 29 | 0.001049227 | 3.597 | 11
Al |  | 0.1102556 | [100] | Asymmetric tilt | 0 | tschopp2007asymmetric | FCC | 13 | -0.001051155 | 4.046 | 11
Al |  | 4.272791 | [100] | Asymmetric tilt | 0 | tschopp2007asymmetric | FCC | 13 | 0.2550683 | 4.046 | 11
Al |  | 5.151077 | [100] | Asymmetric tilt | 0 | tschopp2007asymmetric | FCC | 13 | 0.287604 | 4.046 | 11
Al |  | 7.184107 | [100] | Asymmetric tilt | 0 | tschopp2007asymmetric | FCC | 13 | 0.3411235 | 4.046 | 11
Al |  | 9.603081 | [100] | Asymmetric tilt | 0 | tschopp2007asymmetric | FCC | 13 | 0.3904392 | 4.046 | 11
Al |  | 11.52817 | [100] | Asymmetric tilt | 0 | tschopp2007asymmetric | FCC | 13 | 0.419813 | 4.046 | 11
Al |  | 14.22389 | [100] | Asymmetric tilt | 0 | tschopp2007asymmetric | FCC | 13 | 0.4544273 | 4.046 | 11
Al |  | 16.20512 | [100] | Asymmetric tilt | 0 | tschopp2007asymmetric | FCC | 13 | 0.4722519 | 4.046 | 11
Al |  | 19.61851 | [100] | Asymmetric tilt | 0 | tschopp2007asymmetric | FCC | 13 | 0.48901 | 4.046 | 11
Al |  | 20.55409 | [100] | Asymmetric tilt | 0 | tschopp2007asymmetric | FCC | 13 | 0.497398 | 4.046 | 11
Al |  | 21.54572 | [100] | Asymmetric tilt | 0 | tschopp2007asymmetric | FCC | 13 | 0.4952867 | 4.046 | 11
Al |  | 22.64808 | [100] | Asymmetric tilt | 0 | tschopp2007asymmetric | FCC | 13 | 0.4868749 | 4.046 | 11
Al |  | 23.41795 | [100] | Asymmetric tilt | 0 | tschopp2007asymmetric | FCC | 13 | 0.5005142 | 4.046 | 11
Al |  | 24.079 | [100] | Asymmetric tilt | 0 | tschopp2007asymmetric | FCC | 13 | 0.4994566 | 4.046 | 11
Al |  | 25.51087 | [100] | Asymmetric tilt | 0 | tschopp2007asymmetric | FCC | 13 | 0.5015397 | 4.046 | 11
Al |  | 25.84135 | [100] | Asymmetric tilt | 0 | tschopp2007asymmetric | FCC | 13 | 0.5015358 | 4.046 | 11
Al |  | 27.99081 | [100] | Asymmetric tilt | 0 | tschopp2007asymmetric | FCC | 13 | 0.4868126 | 4.046 | 11
Al |  | 29.80728 | [100] | Asymmetric tilt | 0 | tschopp2007asymmetric | FCC | 13 | 0.4993898 | 4.046 | 11
Al |  | 33.33257 | [100] | Asymmetric tilt | 0 | tschopp2007asymmetric | FCC | 13 | 0.497249 | 4.046 | 11
Al |  | 34.21423 | [100] | Asymmetric tilt | 0 | tschopp2007asymmetric | FCC | 13 | 0.4930392 | 4.046 | 11
Al |  | 35.09579 | [100] | Asymmetric tilt | 0 | tschopp2007asymmetric | FCC | 13 | 0.4898793 | 4.046 | 11
Al |  | 36.86046 | [100] | Asymmetric tilt | 0 | tschopp2007asymmetric | FCC | 13 | 0.4667616 | 4.046 | 11
Al |  | 38.84024 | [100] | Asymmetric tilt | 0 | tschopp2007asymmetric | FCC | 13 | 0.5003343 | 4.046 | 11
Al |  | 39.88617 | [100] | Asymmetric tilt | 0 | tschopp2007asymmetric | FCC | 13 | 0.5066213 | 4.046 | 11
Al |  | 41.09744 | [100] | Asymmetric tilt | 0 | tschopp2007asymmetric | FCC | 13 | 0.5118565 | 4.046 | 11
Al |  | 48.972 | [100] | Asymmetric tilt | 0 | tschopp2007asymmetric | FCC | 13 | 0.5317122 | 4.046 | 11
Al |  | 50.07369 | [100] | Asymmetric tilt | 0 | tschopp2007asymmetric | FCC | 13 | 0.5306495 | 4.046 | 11
Al |  | 51.0655 | [100] | Asymmetric tilt | 0 | tschopp2007asymmetric | FCC | 13 | 0.5264384 | 4.046 | 11
Al |  | 53.16152 | [100] | Asymmetric tilt | 0 | tschopp2007asymmetric | FCC | 13 | 0.493868 | 4.046 | 11
Al |  | 55.03278 | [100] | Asymmetric tilt | 0 | tschopp2007asymmetric | FCC | 13 | 0.5095943 | 4.046 | 11
Al |  | 56.0246 | [100] | Asymmetric tilt | 0 | tschopp2007asymmetric | FCC | 13 | 0.5053832 | 4.046 | 11
Al |  | 57.18156 | [100] | Asymmetric tilt | 0 | tschopp2007asymmetric | FCC | 13 | 0.5022201 | 4.046 | 11
Al |  | 60.04724 | [100] | Asymmetric tilt | 0 | tschopp2007asymmetric | FCC | 13 | 0.4853888 | 4.046 | 11
Al |  | 60.87392 | [100] | Asymmetric tilt | 0 | tschopp2007asymmetric | FCC | 13 | 0.4801298 | 4.046 | 11
Al |  | 61.64638 | [100] | Asymmetric tilt | 0 | tschopp2007asymmetric | FCC | 13 | 0.4654226 | 4.046 | 11
Al |  | 62.85775 | [100] | Asymmetric tilt | 0 | tschopp2007asymmetric | FCC | 13 | 0.469608 | 4.046 | 11
Al |  | 63.73979 | [100] | Asymmetric tilt | 0 | tschopp2007asymmetric | FCC | 13 | 0.4611987 | 4.046 | 11
Al |  | 64.62087 | [100] | Asymmetric tilt | 0 | tschopp2007asymmetric | FCC | 13 | 0.4632882 | 4.046 | 11
Al |  | 65.39266 | [100] | Asymmetric tilt | 0 | tschopp2007asymmetric | FCC | 13 | 0.4559301 | 4.046 | 11
Al |  | 67.26759 | [100] | Asymmetric tilt | 0 | tschopp2007asymmetric | FCC | 13 | 0.4317612 | 4.046 | 11
Al |  | 69.47096 | [100] | Asymmetric tilt | 0 | tschopp2007asymmetric | FCC | 13 | 0.4296358 | 4.046 | 11
Al |  | 70.46307 | [100] | Asymmetric tilt | 0 | tschopp2007asymmetric | FCC | 13 | 0.4222751 | 4.046 | 11
Al |  | 73.66087 | [100] | Asymmetric tilt | 0 | tschopp2007asymmetric | FCC | 13 | 0.3875922 | 4.046 | 11
Al |  | 75.70016 | [100] | Asymmetric tilt | 0 | tschopp2007asymmetric | FCC | 13 | 0.3728702 | 4.046 | 11
Al |  | 77.29747 | [100] | Asymmetric tilt | 0 | tschopp2007asymmetric | FCC | 13 | 0.3728516 | 4.046 | 11
Al |  | 79.50528 | [100] | Asymmetric tilt | 0 | tschopp2007asymmetric | FCC | 13 | 0.3224321 | 4.046 | 11
Al |  | 82.37357 | [100] | Asymmetric tilt | 0 | tschopp2007asymmetric | FCC | 13 | 0.2772543 | 4.046 | 11
Al |  | 83.80892 | [100] | Asymmetric tilt | 0 | tschopp2007asymmetric | FCC | 13 | 0.241542 | 4.046 | 11
Al |  | 85.02298 | [100] | Asymmetric tilt | 0 | tschopp2007asymmetric | FCC | 13 | 0.216331 | 4.046 | 11
Al |  | 89.9999 | [100] | Asymmetric tilt | 0 | tschopp2007asymmetric | FCC | 13 | 0.00104987 | 4.046 | 11
Cu |  | 0 | [1-10] | Asymmetric tilt | 0 | tschopp2007asymmetric | FCC | 29 | 0 | 3.597 | 11
Cu |  | 4.911323 | [1-10] | Asymmetric tilt | 0 | tschopp2007asymmetric | FCC | 29 | 0.3177122 | 3.597 | 11
Cu |  | 7.9809 | [1-10] | Asymmetric tilt | 0 | tschopp2007asymmetric | FCC | 29 | 0.430756 | 3.597 | 11
Cu |  | 10.06821 | [1-10] | Asymmetric tilt | 0 | tschopp2007asymmetric | FCC | 29 | 0.4970215 | 3.597 | 11
Cu |  | 12.52387 | [1-10] | Asymmetric tilt | 0 | tschopp2007asymmetric | FCC | 29 | 0.5701076 | 3.597 | 11
Cu |  | 16.20737 | [1-10] | Asymmetric tilt | 0 | tschopp2007asymmetric | FCC | 29 | 0.6324658 | 3.597 | 11
Cu |  | 20.01364 | [1-10] | Asymmetric tilt | 0 | tschopp2007asymmetric | FCC | 29 | 0.6529131 | 3.597 | 11
Cu |  | 26.52115 | [1-10] | Asymmetric tilt | 0 | tschopp2007asymmetric | FCC | 29 | 0.7201293 | 3.597 | 11
Cu |  | 36.22101 | [1-10] | Asymmetric tilt | 0 | tschopp2007asymmetric | FCC | 29 | 0.6996089 | 3.597 | 11
Cu |  | 37.08049 | [1-10] | Asymmetric tilt | 0 | tschopp2007asymmetric | FCC | 29 | 0.6810858 | 3.597 | 11
Cu |  | 38.92224 | [1-10] | Asymmetric tilt | 0 | tschopp2007asymmetric | FCC | 29 | 0.6206469 | 3.597 | 11
Cu |  | 40.6412 | [1-10] | Asymmetric tilt | 0 | tschopp2007asymmetric | FCC | 29 | 0.6303842 | 3.597 | 11
Cu |  | 42.1146 | [1-10] | Asymmetric tilt | 0 | tschopp2007asymmetric | FCC | 29 | 0.6186803 | 3.597 | 11
Cu |  | 47.02592 | [1-10] | Asymmetric tilt | 0 | tschopp2007asymmetric | FCC | 29 | 0.50072 | 3.597 | 11
Cu |  | 48.00819 | [1-10] | Asymmetric tilt | 0 | tschopp2007asymmetric | FCC | 29 | 0.4539311 | 3.597 | 11
Cu |  | 50.34106 | [1-10] | Asymmetric tilt | 0 | tschopp2007asymmetric | FCC | 29 | 0.3106436 | 3.597 | 11
Cu |  | 53.04229 | [1-10] | Asymmetric tilt | 0 | tschopp2007asymmetric | FCC | 29 | 0.4227147 | 3.597 | 11
Cu |  | 54.39291 | [1-10] | Asymmetric tilt | 0 | tschopp2007asymmetric | FCC | 29 | 0.4577951 | 3.597 | 11
Cu |  | 65.3206 | [1-10] | Asymmetric tilt | 0 | tschopp2007asymmetric | FCC | 29 | 0.6029601 | 3.597 | 11
Cu |  | 66.67121 | [1-10] | Asymmetric tilt | 0 | tschopp2007asymmetric | FCC | 29 | 0.6185474 | 3.597 | 11
Cu |  | 70.47749 | [1-10] | Asymmetric tilt | 0 | tschopp2007asymmetric | FCC | 29 | 0.592211 | 3.597 | 11
Cu |  | 74.16098 | [1-10] | Asymmetric tilt | 0 | tschopp2007asymmetric | FCC | 29 | 0.6613918 | 3.597 | 11
Cu |  | 75.5116 | [1-10] | Asymmetric tilt | 0 | tschopp2007asymmetric | FCC | 29 | 0.6633338 | 3.597 | 11
Cu |  | 86.43929 | [1-10] | Asymmetric tilt | 0 | tschopp2007asymmetric | FCC | 29 | 0.6330602 | 3.597 | 11
Cu |  | 93.43793 | [1-10] | Asymmetric tilt | 0 | tschopp2007asymmetric | FCC | 29 | 0.5959853 | 3.597 | 11
Cu |  | 103.5061 | [1-10] | Asymmetric tilt | 0 | tschopp2007asymmetric | FCC | 29 | 0.361038 | 3.597 | 11
Cu |  | 104.6112 | [1-10] | Asymmetric tilt | 0 | tschopp2007asymmetric | FCC | 29 | 0.3220456 | 3.597 | 11
Cu |  | 109.5225 | [1-10] | Asymmetric tilt | 0 | tschopp2007asymmetric | FCC | 29 | 0.02279877 | 3.597 | 11
Cu |  | 114.4338 | [1-10] | Asymmetric tilt | 0 | tschopp2007asymmetric | FCC | 29 | 0.2908034 | 3.597 | 11
Cu |  | 115.7844 | [1-10] | Asymmetric tilt | 0 | tschopp2007asymmetric | FCC | 29 | 0.2898214 | 3.597 | 11
Cu |  | 125.7299 | [1-10] | Asymmetric tilt | 0 | tschopp2007asymmetric | FCC | 29 | 0.6347968 | 3.597 | 11
Cu |  | 126.221 | [1-10] | Asymmetric tilt | 0 | tschopp2007asymmetric | FCC | 29 | 0.655262 | 3.597 | 11
Cu |  | 127.2033 | [1-10] | Asymmetric tilt | 0 | tschopp2007asymmetric | FCC | 29 | 0.6766991 | 3.597 | 11
Cu |  | 129.4134 | [1-10] | Asymmetric tilt | 0 | tschopp2007asymmetric | FCC | 29 | 0.7020283 | 3.597 | 11
Cu |  | 131.5007 | [1-10] | Asymmetric tilt | 0 | tschopp2007asymmetric | FCC | 29 | 0.7585472 | 3.597 | 11
Cu |  | 132.2374 | [1-10] | Asymmetric tilt | 0 | tschopp2007asymmetric | FCC | 29 | 0.7751124 | 3.597 | 11
Cu |  | 133.2196 | [1-10] | Asymmetric tilt | 0 | tschopp2007asymmetric | FCC | 29 | 0.7858284 | 3.597 | 11
Cu |  | 136.9031 | [1-10] | Asymmetric tilt | 0 | tschopp2007asymmetric | FCC | 29 | 0.8374653 | 3.597 | 11
Cu |  | 138.6221 | [1-10] | Asymmetric tilt | 0 | tschopp2007asymmetric | FCC | 29 | 0.8394053 | 3.597 | 11
Cu |  | 141.0778 | [1-10] | Asymmetric tilt | 0 | tschopp2007asymmetric | FCC | 29 | 0.8354934 | 3.597 | 11
Cu |  | 143.1651 | [1-10] | Asymmetric tilt | 0 | tschopp2007asymmetric | FCC | 29 | 0.8569246 | 3.597 | 11
Cu |  | 144.6385 | [1-10] | Asymmetric tilt | 0 | tschopp2007asymmetric | FCC | 29 | 0.8549673 | 3.597 | 11
Cu |  | 153.4789 | [1-10] | Asymmetric tilt | 0 | tschopp2007asymmetric | FCC | 29 | 0.8081358 | 3.597 | 11
Cu |  | 159.9864 | [1-10] | Asymmetric tilt | 0 | tschopp2007asymmetric | FCC | 29 | 0.7944553 | 3.597 | 11
Cu |  | 163.9154 | [1-10] | Asymmetric tilt | 0 | tschopp2007asymmetric | FCC | 29 | 0.7281573 | 3.597 | 11
Cu |  | 166.6166 | [1-10] | Asymmetric tilt | 0 | tschopp2007asymmetric | FCC | 29 | 0.678435 | 3.597 | 11
Cu |  | 170.0546 | [1-10] | Asymmetric tilt | 0 | tschopp2007asymmetric | FCC | 29 | 0.5887478 | 3.597 | 11
Cu |  | 171.7735 | [1-10] | Asymmetric tilt | 0 | tschopp2007asymmetric | FCC | 29 | 0.5097911 | 3.597 | 11
Cu |  | 174.9659 | [1-10] | Asymmetric tilt | 0 | tschopp2007asymmetric | FCC | 29 | 0.3928148 | 3.597 | 11
Cu |  | 180.1228 | [1-10] | Asymmetric tilt | 0 | tschopp2007asymmetric | FCC | 29 | 0 | 3.597 | 11
Al |  | 7.105427e-15 | [1-10] | Asymmetric tilt | 0 | tschopp2007asymmetric | FCC | 13 | -0.001949318 | 4.046 | 11
Al |  | 4.911323 | [1-10] | Asymmetric tilt | 0 | tschopp2007asymmetric | FCC | 13 | 0.2455874 | 4.046 | 11
Al |  | 7.9809 | [1-10] | Asymmetric tilt | 0 | tschopp2007asymmetric | FCC | 13 | 0.3157463 | 4.046 | 11
Al |  | 10.06821 | [1-10] | Asymmetric tilt | 0 | tschopp2007asymmetric | FCC | 13 | 0.3478987 | 4.046 | 11
Al |  | 12.40109 | [1-10] | Asymmetric tilt | 0 | tschopp2007asymmetric | FCC | 13 | 0.3819991 | 4.046 | 11
Al |  | 16.08458 | [1-10] | Asymmetric tilt | 0 | tschopp2007asymmetric | FCC | 13 | 0.4209655 | 4.046 | 11
Al |  | 20.01364 | [1-10] | Asymmetric tilt | 0 | tschopp2007asymmetric | FCC | 13 | 0.4394628 | 4.046 | 11
Al |  | 26.52115 | [1-10] | Asymmetric tilt | 0 | tschopp2007asymmetric | FCC | 13 | 0.4072638 | 4.046 | 11
Al |  | 35.85266 | [1-10] | Asymmetric tilt | 0 | tschopp2007asymmetric | FCC | 13 | 0.3643283 | 4.046 | 11
Al |  | 37.20327 | [1-10] | Asymmetric tilt | 0 | tschopp2007asymmetric | FCC | 13 | 0.3526251 | 4.046 | 11
Al |  | 38.92224 | [1-10] | Asymmetric tilt | 0 | tschopp2007asymmetric | FCC | 13 | 0.3311733 | 4.046 | 11
Al |  | 40.88677 | [1-10] | Asymmetric tilt | 0 | tschopp2007asymmetric | FCC | 13 | 0.3418839 | 4.046 | 11
Al |  | 47.02592 | [1-10] | Asymmetric tilt | 0 | tschopp2007asymmetric | FCC | 13 | 0.2823964 | 4.046 | 11
Al |  | 48.13097 | [1-10] | Asymmetric tilt | 0 | tschopp2007asymmetric | FCC | 13 | 0.2541253 | 4.046 | 11
Al |  | 50.34106 | [1-10] | Asymmetric tilt | 0 | tschopp2007asymmetric | FCC | 13 | 0.1498249 | 4.046 | 11
Al |  | 52.79673 | [1-10] | Asymmetric tilt | 0 | tschopp2007asymmetric | FCC | 13 | 0.2716439 | 4.046 | 11
Al |  | 54.39291 | [1-10] | Asymmetric tilt | 0 | tschopp2007asymmetric | FCC | 13 | 0.269686 | 4.046 | 11
Al |  | 65.3206 | [1-10] | Asymmetric tilt | 0 | tschopp2007asymmetric | FCC | 13 | 0.369042 | 4.046 | 11
Al |  | 66.794 | [1-10] | Asymmetric tilt | 0 | tschopp2007asymmetric | FCC | 13 | 0.3768313 | 4.046 | 11
Al |  | 70.60027 | [1-10] | Asymmetric tilt | 0 | tschopp2007asymmetric | FCC | 13 | 0.3553682 | 4.046 | 11
Al |  | 74.0382 | [1-10] | Asymmetric tilt | 0 | tschopp2007asymmetric | FCC | 13 | 0.4089558 | 4.046 | 11
Al |  | 75.26603 | [1-10] | Asymmetric tilt | 0 | tschopp2007asymmetric | FCC | 13 | 0.4147971 | 4.046 | 11
Al |  | 86.56207 | [1-10] | Asymmetric tilt | 0 | tschopp2007asymmetric | FCC | 13 | 0.3699017 | 4.046 | 11
Al |  | 93.43793 | [1-10] | Asymmetric tilt | 0 | tschopp2007asymmetric | FCC | 13 | 0.3445233 | 4.046 | 11
Al |  | 103.7517 | [1-10] | Asymmetric tilt | 0 | tschopp2007asymmetric | FCC | 13 | 0.2528495 | 4.046 | 11
Al |  | 104.734 | [1-10] | Asymmetric tilt | 0 | tschopp2007asymmetric | FCC | 13 | 0.2343257 | 4.046 | 11
Al |  | 109.5225 | [1-10] | Asymmetric tilt | 0 | tschopp2007asymmetric | FCC | 13 | 0.07543035 | 4.046 | 11
Al |  | 114.5566 | [1-10] | Asymmetric tilt | 0 | tschopp2007asymmetric | FCC | 13 | 0.2284245 | 4.046 | 11
Al |  | 115.6617 | [1-10] | Asymmetric tilt | 0 | tschopp2007asymmetric | FCC | 13 | 0.2488864 | 4.046 | 11
Al |  | 125.6071 | [1-10] | Asymmetric tilt | 0 | tschopp2007asymmetric | FCC | 13 | 0.3687156 | 4.046 | 11
Al |  | 126.3438 | [1-10] | Asymmetric tilt | 0 | tschopp2007asymmetric | FCC | 13 | 0.3911287 | 4.046 | 11
Al |  | 127.2033 | [1-10] | Asymmetric tilt | 0 | tschopp2007asymmetric | FCC | 13 | 0.3833268 | 4.046 | 11
Al |  | 129.6589 | [1-10] | Asymmetric tilt | 0 | tschopp2007asymmetric | FCC | 13 | 0.3872122 | 4.046 | 11
Al |  | 131.0095 | [1-10] | Asymmetric tilt | 0 | tschopp2007asymmetric | FCC | 13 | 0.4183939 | 4.046 | 11
Al |  | 132.4829 | [1-10] | Asymmetric tilt | 0 | tschopp2007asymmetric | FCC | 13 | 0.4242339 | 4.046 | 11
Al |  | 132.9741 | [1-10] | Asymmetric tilt | 0 | tschopp2007asymmetric | FCC | 13 | 0.4281299 | 4.046 | 11
Al |  | 137.2715 | [1-10] | Asymmetric tilt | 0 | tschopp2007asymmetric | FCC | 13 | 0.4573464 | 4.046 | 11
Al |  | 138.3765 | [1-10] | Asymmetric tilt | 0 | tschopp2007asymmetric | FCC | 13 | 0.4836562 | 4.046 | 11
Al |  | 141.2005 | [1-10] | Asymmetric tilt | 0 | tschopp2007asymmetric | FCC | 13 | 0.4475785 | 4.046 | 11
Al |  | 143.4106 | [1-10] | Asymmetric tilt | 0 | tschopp2007asymmetric | FCC | 13 | 0.4855782 | 4.046 | 11
Al |  | 144.3929 | [1-10] | Asymmetric tilt | 0 | tschopp2007asymmetric | FCC | 13 | 0.4943449 | 4.046 | 11
Al |  | 153.4789 | [1-10] | Asymmetric tilt | 0 | tschopp2007asymmetric | FCC | 13 | 0.4319175 | 4.046 | 11
Al |  | 160.1091 | [1-10] | Asymmetric tilt | 0 | tschopp2007asymmetric | FCC | 13 | 0.416287 | 4.046 | 11
Al |  | 164.0382 | [1-10] | Asymmetric tilt | 0 | tschopp2007asymmetric | FCC | 13 | 0.381178 | 4.046 | 11
Al |  | 166.6166 | [1-10] | Asymmetric tilt | 0 | tschopp2007asymmetric | FCC | 13 | 0.3597216 | 4.046 | 11
Al |  | 170.0546 | [1-10] | Asymmetric tilt | 0 | tschopp2007asymmetric | FCC | 13 | 0.316818 | 4.046 | 11
Al |  | 171.8963 | [1-10] | Asymmetric tilt | 0 | tschopp2007asymmetric | FCC | 13 | 0.2836696 | 4.046 | 11
Al |  | 174.9659 | [1-10] | Asymmetric tilt | 0 | tschopp2007asymmetric | FCC | 13 | 0.2193255 | 4.046 | 11
Al |  | 180 | [1-10] | Asymmetric tilt | 0 | tschopp2007asymmetric | FCC | 13 | 0 | 4.046 | 11