## Sheet1
Element | Sigma | Rotation Angle | BG Plane | Type | Temperature [K] | Source | Lat Type | Z | GB Energy [J/m^2]
W | 3 | 109.4712 | [1, -1, -2] | tilt | 0 | ZHENG202040 | BCC | 74 | 0.6654087
W | 5 | 36.8699 | [0, -1, -2] | tilt | 0 | ZHENG202040 | BCC | 74 | 2.653937
W | 7 | 38.21321 | [1, -3, 2] | tilt | 0 | ZHENG202040 | BCC | 74 | 2.327394
W | 5 | 53.1301 | [0, -1, -3] | tilt | 0 | ZHENG202040 | BCC | 74 | 2.204409
W | 3 | 180 | [1, -1, 0] | tilt | 0 | ZHENG202040 | BCC | 74 | 0.7138435
W | 9 | 38.94244 | [2, -2, -1] | tilt | 0 | ZHENG202040 | BCC | 74 | 2.805639
W | 5 | 36.8699 | [1, 0, 0] | twist | 0 | ZHENG202040 | BCC | 74 | 3.205228
W | 9 | 38.94244 | [1, 1, 0] | twist | 0 | ZHENG202040 | BCC | 74 | 1.400111
W | 3 | 60 | [1, 1, 1] | twist | 0 | ZHENG202040 | BCC | 74 | 2.241692
W | 7 | 38.21321 | [1, 1, 1] | twist | 0 | ZHENG202040 | BCC | 74 | 2.866121
Cr | 3 | 109.4712 | [1, -1, -2] | tilt | 0 | ZHENG202040 | BCC | 24 | 0.6445142
Cr | 5 | 53.1301 | [0, -1, -3] | tilt | 0 | ZHENG202040 | BCC | 24 | 1.977215
Cr | 5 | 36.8699 | [0, -1, -2] | tilt | 0 | ZHENG202040 | BCC | 24 | 2.194761
Cr | 3 | 180 | [1, -1, 0] | tilt | 0 | ZHENG202040 | BCC | 24 | 0.6753708
Cr | 7 | 38.21321 | [1, -3, 2] | tilt | 0 | ZHENG202040 | BCC | 24 | 1.900734
Cr | 9 | 38.94244 | [2, -2, -1] | tilt | 0 | ZHENG202040 | BCC | 24 | 2.252527
Cr | 5 | 36.8699 | [1, 0, 0] | twist | 0 | ZHENG202040 | BCC | 24 | 2.646084
Cr | 9 | 38.94244 | [1, 1, 0] | twist | 0 | ZHENG202040 | BCC | 24 | 1.177617
Cr | 3 | 60 | [1, 1, 1] | twist | 0 | ZHENG202040 | BCC | 24 | 1.981145
Cr | 7 | 38.21321 | [1, 1, 1] | twist | 0 | ZHENG202040 | BCC | 24 | 2.335273
Mo | 3 | 109.4712 | [1, -1, -2] | tilt | 0 | ZHENG202040 | BCC | 42 | 0.4796547
Mo | 5 | 36.8699 | [0, -1, -2] | tilt | 0 | ZHENG202040 | BCC | 42 | 2.02917
Mo | 7 | 38.21321 | [1, -3, 2] | tilt | 0 | ZHENG202040 | BCC | 42 | 1.731524
Mo | 5 | 53.1301 | [0, -1, -3] | tilt | 0 | ZHENG202040 | BCC | 42 | 1.726783
Mo | 3 | 180 | [1, -1, 0] | tilt | 0 | ZHENG202040 | BCC | 42 | 0.5031665
Mo | 9 | 38.94244 | [2, -2, -1] | tilt | 0 | ZHENG202040 | BCC | 42 | 2.06396
Mo | 5 | 36.8699 | [1, 0, 0] | twist | 0 | ZHENG202040 | BCC | 42 | 2.43219
Mo | 9 | 38.94244 | [1, 1, 0] | twist | 0 | ZHENG202040 | BCC | 42 | 1.039866
Mo | 3 | 60 | [1, 1, 1] | twist | 0 | ZHENG202040 | BCC | 42 | 1.743376
Mo | 7 | 38.21321 | [1, 1, 1] | twist | 0 | ZHENG202040 | BCC | 42 | 2.209744
Fe | 3 | 109.4712 | [1, -1, -2] | tilt | 0 | ZHENG202040 | BCC | 26 | 0.4231748
Fe | 5 | 36.8699 | [0, -1, -2] | tilt | 0 | ZHENG202040 | BCC | 26 | 1.892051
Fe | 5 | 53.1301 | [0, -1, -3] | tilt | 0 | ZHENG202040 | BCC | 26 | 1.560207
Fe | 3 | 180 | [1, -1, 0] | tilt | 0 | ZHENG202040 | BCC | 26 | 0.5083194
Fe | 9 | 38.94244 | [2, -2, -1] | tilt | 0 | ZHENG202040 | BCC | 26 | 1.753917
Fe | 5 | 36.8699 | [1, 0, 0] | twist | 0 | ZHENG202040 | BCC | 26 | 2.242922
Fe | 9 | 38.94244 | [1, 1, 0] | twist | 0 | ZHENG202040 | BCC | 26 | 0.9697952
Fe | 3 | 60 | [1, 1, 1] | twist | 0 | ZHENG202040 | BCC | 26 | 1.598096
Fe | 7 | 38.21321 | [1, 1, 1] | twist | 0 | ZHENG202040 | BCC | 26 | 1.903999
Fe | 7 | 38.21321 | [1, -3, 2] | tilt | 0 | ZHENG202040 | BCC | 26 | 1.419162
Ta | 3 | 109.4712 | [1, -1, -2] | tilt | 0 | ZHENG202040 | BCC | 73 | 0.2893064
Ta | 5 | 36.8699 | [0, -1, -2] | tilt | 0 | ZHENG202040 | BCC | 73 | 1.412467
Ta | 7 | 38.21321 | [1, -3, 2] | tilt | 0 | ZHENG202040 | BCC | 73 | 1.215899
Ta | 5 | 53.1301 | [0, -1, -3] | tilt | 0 | ZHENG202040 | BCC | 73 | 1.438126
Ta | 9 | 38.94244 | [2, -2, -1] | tilt | 0 | ZHENG202040 | BCC | 73 | 1.508291
Ta | 3 | 180 | [1, -1, 0] | tilt | 0 | ZHENG202040 | BCC | 73 | 0.3342668
Ta | 5 | 36.8699 | [1, 0, 0] | twist | 0 | ZHENG202040 | BCC | 73 | 1.925425
Ta | 9 | 38.94244 | [1, 1, 0] | twist | 0 | ZHENG202040 | BCC | 73 | 0.7321106
Ta | 3 | 60 | [1, 1, 1] | twist | 0 | ZHENG202040 | BCC | 73 | 1.525766
Ta | 7 | 38.21321 | [1, 1, 1] | twist | 0 | ZHENG202040 | BCC | 73 | 1.558001
Nb | 3 | 109.4712 | [1, -1, -2] | tilt | 0 | ZHENG202040 | BCC | 41 | 0.251987
Nb | 5 | 36.8699 | [0, -1, -2] | tilt | 0 | ZHENG202040 | BCC | 41 | 1.241932
Nb | 7 | 38.21321 | [1, -3, 2] | tilt | 0 | ZHENG202040 | BCC | 41 | 1.017681
Nb | 5 | 53.1301 | [0, -1, -3] | tilt | 0 | ZHENG202040 | BCC | 41 | 1.200181
Nb | 3 | 180 | [1, -1, 0] | tilt | 0 | ZHENG202040 | BCC | 41 | 0.2939475
Nb | 9 | 38.94244 | [2, -2, -1] | tilt | 0 | ZHENG202040 | BCC | 41 | 1.270709
Nb | 5 | 36.8699 | [1, 0, 0] | twist | 0 | ZHENG202040 | BCC | 41 | 1.491842
Nb | 9 | 38.94244 | [1, 1, 0] | twist | 0 | ZHENG202040 | BCC | 41 | 0.5977775
Nb | 3 | 60 | [1, 1, 1] | twist | 0 | ZHENG202040 | BCC | 41 | 1.285602
Nb | 7 | 38.21321 | [1, 1, 1] | twist | 0 | ZHENG202040 | BCC | 41 | 1.34258
V | 3 | 109.4712 | [1, -1, -2] | tilt | 0 | ZHENG202040 | BCC | 23 | 0.2575804
V | 5 | 36.8699 | [0, -1, -2] | tilt | 0 | ZHENG202040 | BCC | 23 | 1.203968
V | 5 | 53.1301 | [0, -1, -3] | tilt | 0 | ZHENG202040 | BCC | 23 | 1.261944
V | 7 | 38.21321 | [1, -3, 2] | tilt | 0 | ZHENG202040 | BCC | 23 | 0.9411282
V | 3 | 180 | [1, -1, 0] | tilt | 0 | ZHENG202040 | BCC | 23 | 0.322207
V | 9 | 38.94244 | [2, -2, -1] | tilt | 0 | ZHENG202040 | BCC | 23 | 1.20955
V | 5 | 36.8699 | [1, 0, 0] | twist | 0 | ZHENG202040 | BCC | 23 | 1.383218
V | 9 | 38.94244 | [1, 1, 0] | twist | 0 | ZHENG202040 | BCC | 23 | 0.6106941
V | 3 | 60 | [1, 1, 1] | twist | 0 | ZHENG202040 | BCC | 23 | 1.176216
V | 7 | 38.21321 | [1, 1, 1] | twist | 0 | ZHENG202040 | BCC | 23 | 1.255416
Ba | 3 | 109.4712 | [1, -1, -2] | tilt | 0 | ZHENG202040 | BCC | 56 | 0.02636107
Ba | 5 | 36.8699 | [0, -1, -2] | tilt | 0 | ZHENG202040 | BCC | 56 | 0.143523
Ba | 7 | 38.21321 | [1, -3, 2] | tilt | 0 | ZHENG202040 | BCC | 56 | 0.1351919
Ba | 5 | 53.1301 | [0, -1, -3] | tilt | 0 | ZHENG202040 | BCC | 56 | 0.1614821
Ba | 3 | 180 | [1, -1, 0] | tilt | 0 | ZHENG202040 | BCC | 56 | 0.04490452
Ba | 9 | 38.94244 | [2, -2, -1] | tilt | 0 | ZHENG202040 | BCC | 56 | 0.186851
Ba | 5 | 36.8699 | [1, 0, 0] | twist | 0 | ZHENG202040 | BCC | 56 | 0.279492
Ba | 9 | 38.94244 | [1, 1, 0] | twist | 0 | ZHENG202040 | BCC | 56 | 0.09760219
Ba | 3 | 60 | [1, 1, 1] | twist | 0 | ZHENG202040 | BCC | 56 | 0.1815311
Ba | 7 | 38.21321 | [1, 1, 1] | twist | 0 | ZHENG202040 | BCC | 56 | 0.2543702
Li | 3 | 109.4712 | [1, -1, -2] | tilt | 0 | ZHENG202040 | BCC | 3 | 0.05371898
Li | 5 | 36.8699 | [0, -1, -2] | tilt | 0 | ZHENG202040 | BCC | 3 | 0.1499059
Li | 7 | 38.21321 | [1, -3, 2] | tilt | 0 | ZHENG202040 | BCC | 3 | 0.1415022
Li | 5 | 53.1301 | [0, -1, -3] | tilt | 0 | ZHENG202040 | BCC | 3 | 0.1555242
Li | 9 | 38.94244 | [2, -2, -1] | tilt | 0 | ZHENG202040 | BCC | 3 | 0.2017791
Li | 3 | 180 | [1, -1, 0] | tilt | 0 | ZHENG202040 | BCC | 3 | 0.04599525
Li | 5 | 36.8699 | [1, 0, 0] | twist | 0 | ZHENG202040 | BCC | 3 | 0.268588
Li | 9 | 38.94244 | [1, 1, 0] | twist | 0 | ZHENG202040 | BCC | 3 | 0.0820275
Li | 3 | 60 | [1, 1, 1] | twist | 0 | ZHENG202040 | BCC | 3 | 0.1707047
Li | 7 | 38.21321 | [1, 1, 1] | twist | 0 | ZHENG202040 | BCC | 3 | 0.2132137
Na | 5 | 36.8699 | [0, -1, -2] | tilt | 0 | ZHENG202040 | BCC | 11 | 0.08212188
Na | 5 | 53.1301 | [0, -1, -3] | tilt | 0 | ZHENG202040 | BCC | 11 | 0.1320056
Na | 3 | 109.4712 | [1, -1, -2] | tilt | 0 | ZHENG202040 | BCC | 11 | 0.04407855
Na | 7 | 38.21321 | [1, -3, 2] | tilt | 0 | ZHENG202040 | BCC | 11 | 0.08609029
Na | 3 | 180 | [1, -1, 0] | tilt | 0 | ZHENG202040 | BCC | 11 | 0.06295082
Na | 9 | 38.94244 | [2, -2, -1] | tilt | 0 | ZHENG202040 | BCC | 11 | 0.129451
Na | 5 | 36.8699 | [1, 0, 0] | twist | 0 | ZHENG202040 | BCC | 11 | 0.137632
Na | 9 | 38.94244 | [1, 1, 0] | twist | 0 | ZHENG202040 | BCC | 11 | 0.07446038
Na | 3 | 60 | [1, 1, 1] | twist | 0 | ZHENG202040 | BCC | 11 | 0.1225922
Na | 7 | 38.21321 | [1, 1, 1] | twist | 0 | ZHENG202040 | BCC | 11 | 0.1417057
K | 3 | 109.4712 | [1, -1, -2] | tilt | 0 | ZHENG202040 | BCC | 19 | 0.02490492
K | 5 | 36.8699 | [0, -1, -2] | tilt | 0 | ZHENG202040 | BCC | 19 | 0.05687639
K | 7 | 38.21321 | [1, -3, 2] | tilt | 0 | ZHENG202040 | BCC | 19 | 0.06277477
K | 5 | 53.1301 | [0, -1, -3] | tilt | 0 | ZHENG202040 | BCC | 19 | 0.07262005
K | 3 | 180 | [1, -1, 0] | tilt | 0 | ZHENG202040 | BCC | 19 | 0.03175702
K | 9 | 38.94244 | [2, -2, -1] | tilt | 0 | ZHENG202040 | BCC | 19 | 0.07061752
K | 5 | 36.8699 | [1, 0, 0] | twist | 0 | ZHENG202040 | BCC | 19 | 0.08757902
K | 9 | 38.94244 | [1, 1, 0] | twist | 0 | ZHENG202040 | BCC | 19 | 0.02349847
K | 3 | 60 | [1, 1, 1] | twist | 0 | ZHENG202040 | BCC | 19 | 0.07685697
K | 7 | 38.21321 | [1, 1, 1] | twist | 0 | ZHENG202040 | BCC | 19 | 0.04593201
Rb | 3 | 109.4712 | [1, -1, -2] | tilt | 0 | ZHENG202040 | BCC | 37 | 0.007520156
Rb | 7 | 38.21321 | [1, -3, 2] | tilt | 0 | ZHENG202040 | BCC | 37 | 0.0257133
Rb | 5 | 53.1301 | [0, -1, -3] | tilt | 0 | ZHENG202040 | BCC | 37 | 0.0445799
Rb | 5 | 36.8699 | [0, -1, -2] | tilt | 0 | ZHENG202040 | BCC | 37 | 0.03388209
Rb | 3 | 180 | [1, -1, 0] | tilt | 0 | ZHENG202040 | BCC | 37 | 0.0008290132
Rb | 9 | 38.94244 | [2, -2, -1] | tilt | 0 | ZHENG202040 | BCC | 37 | 0.04278108
Rb | 5 | 36.8699 | [1, 0, 0] | twist | 0 | ZHENG202040 | BCC | 37 | 0.06001888
Rb | 9 | 38.94244 | [1, 1, 0] | twist | 0 | ZHENG202040 | BCC | 37 | 0.008308052
Rb | 3 | 60 | [1, 1, 1] | twist | 0 | ZHENG202040 | BCC | 37 | 0.04760228
Rb | 7 | 38.21321 | [1, 1, 1] | twist | 0 | ZHENG202040 | BCC | 37 | 0.02449959
Cs | 3 | 109.4712 | [1, -1, -2] | tilt | 0 | ZHENG202040 | BCC | 55 | -0.000366887
Cs | 5 | 36.8699 | [0, -1, -2] | tilt | 0 | ZHENG202040 | BCC | 55 | 0.01335288
Cs | 5 | 53.1301 | [0, -1, -3] | tilt | 0 | ZHENG202040 | BCC | 55 | 0.02071036
Cs | 7 | 38.21321 | [1, -3, 2] | tilt | 0 | ZHENG202040 | BCC | 55 | 0.01088357
Cs | 9 | 38.94244 | [2, -2, -1] | tilt | 0 | ZHENG202040 | BCC | 55 | 0.0189406
Cs | 3 | 180 | [1, -1, 0] | tilt | 0 | ZHENG202040 | BCC | 55 | -0.002037367
Cs | 5 | 36.8699 | [1, 0, 0] | twist | 0 | ZHENG202040 | BCC | 55 | 0.02140653
Cs | 9 | 38.94244 | [1, 1, 0] | twist | 0 | ZHENG202040 | BCC | 55 | -0.003700893
Cs | 3 | 60 | [1, 1, 1] | twist | 0 | ZHENG202040 | BCC | 55 | 0.01296714
Cs | 7 | 38.21321 | [1, 1, 1] | twist | 0 | ZHENG202040 | BCC | 55 | 0.007215916
Ir | 3 | 109.4712 | [1, -1, -2] | tilt | 0 | ZHENG202040 | FCC | 77 | 1.61632
Ir | 5 | 36.8699 | [0, -2, 1] | tilt | 0 | ZHENG202040 | FCC | 77 | 2.185569
Ir | 7 | 38.21321 | [3, -2, -1] | tilt | 0 | ZHENG202040 | FCC | 77 | 1.866488
Ir | 5 | 53.1301 | [0, -1, -3] | tilt | 0 | ZHENG202040 | FCC | 77 | 1.72802
Ir | 9 | 38.94244 | [2, -2, -1] | tilt | 0 | ZHENG202040 | FCC | 77 | 1.577708
Ir | 3 | 180 | [1, -1, 0] | tilt | 0 | ZHENG202040 | FCC | 77 | 1.857179
Ir | 5 | 36.8699 | [1, 0, 0] | twist | 0 | ZHENG202040 | FCC | 77 | 1.296138
Ir | 9 | 38.94244 | [1, 1, 0] | twist | 0 | ZHENG202040 | FCC | 77 | 2.245824
Ir | 3 | 60 | [1, 1, 1] | twist | 0 | ZHENG202040 | FCC | 77 | 0.3518764
Ir | 7 | 38.21321 | [1, 1, 1] | twist | 0 | ZHENG202040 | FCC | 77 | 0.8564695
Rh | 3 | 109.4712 | [1, -1, -2] | tilt | 0 | ZHENG202040 | FCC | 45 | 1.250393
Rh | 5 | 36.8699 | [0, -2, 1] | tilt | 0 | ZHENG202040 | FCC | 45 | 1.679906
Rh | 7 | 38.21321 | [3, -2, -1] | tilt | 0 | ZHENG202040 | FCC | 45 | 1.540963
Rh | 5 | 53.1301 | [0, -1, -3] | tilt | 0 | ZHENG202040 | FCC | 45 | 1.447076
Rh | 3 | 180 | [1, -1, 0] | tilt | 0 | ZHENG202040 | FCC | 45 | 1.552467
Rh | 9 | 38.94244 | [2, -2, -1] | tilt | 0 | ZHENG202040 | FCC | 45 | 1.310553
Rh | 5 | 36.8699 | [1, 0, 0] | twist | 0 | ZHENG202040 | FCC | 45 | 1.17163
Rh | 9 | 38.94244 | [1, 1, 0] | twist | 0 | ZHENG202040 | FCC | 45 | 1.853959
Rh | 3 | 60 | [1, 1, 1] | twist | 0 | ZHENG202040 | FCC | 45 | 0.0821631
Rh | 7 | 38.21321 | [1, 1, 1] | twist | 0 | ZHENG202040 | FCC | 45 | 0.6547924
Ni | 5 | 36.8699 | [0, -2, 1] | tilt | 0 | ZHENG202040 | FCC | 28 | 1.383262
Ni | 5 | 53.1301 | [0, -1, -3] | tilt | 0 | ZHENG202040 | FCC | 28 | 1.2616
Ni | 7 | 38.21321 | [3, -2, -1] | tilt | 0 | ZHENG202040 | FCC | 28 | 1.327287
Ni | 3 | 109.4712 | [1, -1, -2] | tilt | 0 | ZHENG202040 | FCC | 28 | 1.149713
Ni | 3 | 180 | [1, -1, 0] | tilt | 0 | ZHENG202040 | FCC | 28 | 1.210344
Ni | 9 | 38.94244 | [2, -2, -1] | tilt | 0 | ZHENG202040 | FCC | 28 | 1.161128
Ni | 5 | 36.8699 | [1, 0, 0] | twist | 0 | ZHENG202040 | FCC | 28 | 1.087501
Ni | 3 | 60 | [1, 1, 1] | twist | 0 | ZHENG202040 | FCC | 28 | -0.006589541
Ni | 7 | 38.21321 | [1, 1, 1] | twist | 0 | ZHENG202040 | FCC | 28 | 0.5117176
Ni | 9 | 38.94244 | [1, 1, 0] | twist | 0 | ZHENG202040 | FCC | 28 | 1.668308
Pd | 3 | 109.4712 | [1, -1, -2] | tilt | 0 | ZHENG202040 | FCC | 46 | 0.6821264
Pd | 5 | 36.8699 | [0, -2, 1] | tilt | 0 | ZHENG202040 | FCC | 46 | 1.002912
Pd | 5 | 53.1301 | [0, -1, -3] | tilt | 0 | ZHENG202040 | FCC | 46 | 0.8977113
Pd | 7 | 38.21321 | [3, -2, -1] | tilt | 0 | ZHENG202040 | FCC | 46 | 0.9501118
Pd | 9 | 38.94244 | [2, -2, -1] | tilt | 0 | ZHENG202040 | FCC | 46 | 0.8518419
Pd | 3 | 180 | [1, -1, 0] | tilt | 0 | ZHENG202040 | FCC | 46 | 0.8857732
Pd | 5 | 36.8699 | [1, 0, 0] | twist | 0 | ZHENG202040 | FCC | 46 | 0.7184125
Pd | 3 | 60 | [1, 1, 1] | twist | 0 | ZHENG202040 | FCC | 46 | 0.07162619
Pd | 7 | 38.21321 | [1, 1, 1] | twist | 0 | ZHENG202040 | FCC | 46 | 0.31894
Pd | 9 | 38.94244 | [1, 1, 0] | twist | 0 | ZHENG202040 | FCC | 46 | 1.189095
Pt | 5 | 36.8699 | [0, -2, 1] | tilt | 0 | ZHENG202040 | FCC | 78 | 1.094306
Pt | 3 | 109.4712 | [1, -1, -2] | tilt | 0 | ZHENG202040 | FCC | 78 | 0.6747509
Pt | 7 | 38.21321 | [3, -2, -1] | tilt | 0 | ZHENG202040 | FCC | 78 | 0.8848083
Pt | 5 | 53.1301 | [0, -1, -3] | tilt | 0 | ZHENG202040 | FCC | 78 | 0.8893207
Pt | 3 | 180 | [1, -1, 0] | tilt | 0 | ZHENG202040 | FCC | 78 | 0.8635855
Pt | 9 | 38.94244 | [2, -2, -1] | tilt | 0 | ZHENG202040 | FCC | 78 | 0.7952145
Pt | 5 | 36.8699 | [1, 0, 0] | twist | 0 | ZHENG202040 | FCC | 78 | 0.6164496
Pt | 3 | 60 | [1, 1, 1] | twist | 0 | ZHENG202040 | FCC | 78 | 0.1757212
Pt | 7 | 38.21321 | [1, 1, 1] | twist | 0 | ZHENG202040 | FCC | 78 | 0.2792312
Pt | 9 | 38.94244 | [1, 1, 0] | twist | 0 | ZHENG202040 | FCC | 78 | 1.16451
Cu | 3 | 109.4712 | [1, -1, -2] | tilt | 0 | ZHENG202040 | FCC | 29 | 0.6343588
Cu | 5 | 36.8699 | [0, -2, 1] | tilt | 0 | ZHENG202040 | FCC | 29 | 0.9966432
Cu | 5 | 53.1301 | [0, -1, -3] | tilt | 0 | ZHENG202040 | FCC | 29 | 0.8822383
Cu | 7 | 38.21321 | [3, -2, -1] | tilt | 0 | ZHENG202040 | FCC | 29 | 0.9156441
Cu | 3 | 180 | [1, -1, 0] | tilt | 0 | ZHENG202040 | FCC | 29 | 0.8476584
Cu | 9 | 38.94244 | [2, -2, -1] | tilt | 0 | ZHENG202040 | FCC | 29 | 0.8557047
Cu | 5 | 36.8699 | [1, 0, 0] | twist | 0 | ZHENG202040 | FCC | 29 | 0.7510235
Cu | 3 | 60 | [1, 1, 1] | twist | 0 | ZHENG202040 | FCC | 29 | 0.07090853
Cu | 7 | 38.21321 | [1, 1, 1] | twist | 0 | ZHENG202040 | FCC | 29 | 0.3696754
Cu | 9 | 38.94244 | [1, 1, 0] | twist | 0 | ZHENG202040 | FCC | 29 | 1.166347
Th | 3 | 109.4712 | [1, -1, -2] | tilt | 0 | ZHENG202040 | FCC | 90 | 0.6624922
Th | 5 | 36.8699 | [0, -2, 1] | tilt | 0 | ZHENG202040 | FCC | 90 | 0.7577175
Th | 5 | 53.1301 | [0, -1, -3] | tilt | 0 | ZHENG202040 | FCC | 90 | 0.82328
Th | 7 | 38.21321 | [3, -2, -1] | tilt | 0 | ZHENG202040 | FCC | 90 | 0.8165243
Th | 3 | 180 | [1, -1, 0] | tilt | 0 | ZHENG202040 | FCC | 90 | 0.6839438
Th | 9 | 38.94244 | [2, -2, -1] | tilt | 0 | ZHENG202040 | FCC | 90 | 0.7704204
Th | 3 | 60 | [1, 1, 1] | twist | 0 | ZHENG202040 | FCC | 90 | 0.1746237
Th | 7 | 38.21321 | [1, 1, 1] | twist | 0 | ZHENG202040 | FCC | 90 | 0.3849446
Th | 9 | 38.94244 | [1, 1, 0] | twist | 0 | ZHENG202040 | FCC | 90 | 0.9407187
Th | 5 | 36.8699 | [1, 0, 0] | twist | 0 | ZHENG202040 | FCC | 90 | 0.7751996
Ag | 3 | 109.4712 | [1, -1, -2] | tilt | 0 | ZHENG202040 | FCC | 47 | 0.4271267
Ag | 5 | 36.8699 | [0, -2, 1] | tilt | 0 | ZHENG202040 | FCC | 47 | 0.5925525
Ag | 5 | 53.1301 | [0, -1, -3] | tilt | 0 | ZHENG202040 | FCC | 47 | 0.5531885
Ag | 7 | 38.21321 | [3, -2, -1] | tilt | 0 | ZHENG202040 | FCC | 47 | 0.5419194
Ag | 9 | 38.94244 | [2, -2, -1] | tilt | 0 | ZHENG202040 | FCC | 47 | 0.5068287
Ag | 3 | 180 | [1, -1, 0] | tilt | 0 | ZHENG202040 | FCC | 47 | 0.5447539
Ag | 5 | 36.8699 | [1, 0, 0] | twist | 0 | ZHENG202040 | FCC | 47 | 0.4187764
Ag | 3 | 60 | [1, 1, 1] | twist | 0 | ZHENG202040 | FCC | 47 | 0.0689697
Ag | 7 | 38.21321 | [1, 1, 1] | twist | 0 | ZHENG202040 | FCC | 47 | 0.2083825
Ag | 9 | 38.94244 | [1, 1, 0] | twist | 0 | ZHENG202040 | FCC | 47 | 0.7096915
Al | 5 | 36.8699 | [0, -2, 1] | tilt | 0 | ZHENG202040 | FCC | 13 | 0.5321236
Al | 5 | 53.1301 | [0, -1, -3] | tilt | 0 | ZHENG202040 | FCC | 13 | 0.4758136
Al | 7 | 38.21321 | [3, -2, -1] | tilt | 0 | ZHENG202040 | FCC | 13 | 0.5005066
Al | 3 | 180 | [1, -1, 0] | tilt | 0 | ZHENG202040 | FCC | 13 | 0.455803
Al | 9 | 38.94244 | [2, -2, -1] | tilt | 0 | ZHENG202040 | FCC | 13 | 0.4298422
Al | 3 | 109.4712 | [1, -1, -2] | tilt | 0 | ZHENG202040 | FCC | 13 | 0.3097658
Al | 5 | 36.8699 | [1, 0, 0] | twist | 0 | ZHENG202040 | FCC | 13 | 0.3829303
Al | 9 | 38.94244 | [1, 1, 0] | twist | 0 | ZHENG202040 | FCC | 13 | 0.7125087
Al | 3 | 60 | [1, 1, 1] | twist | 0 | ZHENG202040 | FCC | 13 | -0.004075994
Al | 7 | 38.21321 | [1, 1, 1] | twist | 0 | ZHENG202040 | FCC | 13 | 0.1346369
Ce | 5 | 53.1301 | [0, -1, -3] | tilt | 0 | ZHENG202040 | FCC | 58 | 0.5796782
Ce | 5 | 36.8699 | [0, -2, 1] | tilt | 0 | ZHENG202040 | FCC | 58 | 0.5155449
Ce | 3 | 180 | [1, -1, 0] | tilt | 0 | ZHENG202040 | FCC | 58 | 0.4956355
Ce | 3 | 109.4712 | [1, -1, -2] | tilt | 0 | ZHENG202040 | FCC | 58 | 0.488708
Ce | 7 | 38.21321 | [3, -2, -1] | tilt | 0 | ZHENG202040 | FCC | 58 | 0.5387774
Ce | 9 | 38.94244 | [2, -2, -1] | tilt | 0 | ZHENG202040 | FCC | 58 | 0.4848945
Ce | 5 | 36.8699 | [1, 0, 0] | twist | 0 | ZHENG202040 | FCC | 58 | 0.5780241
Ce | 3 | 60 | [1, 1, 1] | twist | 0 | ZHENG202040 | FCC | 58 | 0.2189505
Ce | 7 | 38.21321 | [1, 1, 1] | twist | 0 | ZHENG202040 | FCC | 58 | 0.2850686
Ce | 9 | 38.94244 | [1, 1, 0] | twist | 0 | ZHENG202040 | FCC | 58 | 0.6222826
Au | 3 | 109.4712 | [1, -1, -2] | tilt | 0 | ZHENG202040 | FCC | 79 | 0.3378618
Au | 5 | 36.8699 | [0, -2, 1] | tilt | 0 | ZHENG202040 | FCC | 79 | 0.5202579
Au | 5 | 53.1301 | [0, -1, -3] | tilt | 0 | ZHENG202040 | FCC | 79 | 0.4469301
Au | 7 | 38.21321 | [3, -2, -1] | tilt | 0 | ZHENG202040 | FCC | 79 | 0.4411236
Au | 9 | 38.94244 | [2, -2, -1] | tilt | 0 | ZHENG202040 | FCC | 79 | 0.3930078
Au | 3 | 180 | [1, -1, 0] | tilt | 0 | ZHENG202040 | FCC | 79 | 0.4578694
Au | 5 | 36.8699 | [1, 0, 0] | twist | 0 | ZHENG202040 | FCC | 79 | 0.3225617
Au | 3 | 60 | [1, 1, 1] | twist | 0 | ZHENG202040 | FCC | 79 | 0.02629418
Au | 7 | 38.21321 | [1, 1, 1] | twist | 0 | ZHENG202040 | FCC | 79 | 0.1747836
Au | 9 | 38.94244 | [1, 1, 0] | twist | 0 | ZHENG202040 | FCC | 79 | 0.6066652
Ac | 3 | 109.4712 | [1, -1, -2] | tilt | 0 | ZHENG202040 | FCC | 89 | 0.2731127
Ac | 5 | 36.8699 | [0, -2, 1] | tilt | 0 | ZHENG202040 | FCC | 89 | 0.3012785
Ac | 7 | 38.21321 | [3, -2, -1] | tilt | 0 | ZHENG202040 | FCC | 89 | 0.3532368
Ac | 5 | 53.1301 | [0, -1, -3] | tilt | 0 | ZHENG202040 | FCC | 89 | 0.3369526
Ac | 3 | 180 | [1, -1, 0] | tilt | 0 | ZHENG202040 | FCC | 89 | 0.3226844
Ac | 9 | 38.94244 | [2, -2, -1] | tilt | 0 | ZHENG202040 | FCC | 89 | 0.3045043
Ac | 5 | 36.8699 | [1, 0, 0] | twist | 0 | ZHENG202040 | FCC | 89 | 0.3160982
Ac | 3 | 60 | [1, 1, 1] | twist | 0 | ZHENG202040 | FCC | 89 | -0.03988079
Ac | 7 | 38.21321 | [1, 1, 1] | twist | 0 | ZHENG202040 | FCC | 89 | 0.1064485
Ac | 9 | 38.94244 | [1, 1, 0] | twist | 0 | ZHENG202040 | FCC | 89 | 0.4394397
Yb | 3 | 109.4712 | [1, -1, -2] | tilt | 0 | ZHENG202040 | FCC | 70 | 0.1984576
Yb | 5 | 36.8699 | [0, -2, 1] | tilt | 0 | ZHENG202040 | FCC | 70 | 0.3011192
Yb | 7 | 38.21321 | [3, -2, -1] | tilt | 0 | ZHENG202040 | FCC | 70 | 0.3101047
Yb | 5 | 53.1301 | [0, -1, -3] | tilt | 0 | ZHENG202040 | FCC | 70 | 0.3023293
Yb | 9 | 38.94244 | [2, -2, -1] | tilt | 0 | ZHENG202040 | FCC | 70 | 0.2943294
Yb | 3 | 180 | [1, -1, 0] | tilt | 0 | ZHENG202040 | FCC | 70 | 0.2430827
Yb | 5 | 36.8699 | [1, 0, 0] | twist | 0 | ZHENG202040 | FCC | 70 | 0.2573788
Yb | 3 | 60 | [1, 1, 1] | twist | 0 | ZHENG202040 | FCC | 70 | 0.003412266
Yb | 7 | 38.21321 | [1, 1, 1] | twist | 0 | ZHENG202040 | FCC | 70 | 0.1303127
Yb | 9 | 38.94244 | [1, 1, 0] | twist | 0 | ZHENG202040 | FCC | 70 | 0.397174
Ca | 3 | 109.4712 | [1, -1, -2] | tilt | 0 | ZHENG202040 | FCC | 20 | 0.2038402
Ca | 5 | 36.8699 | [0, -2, 1] | tilt | 0 | ZHENG202040 | FCC | 20 | 0.3031561
Ca | 5 | 53.1301 | [0, -1, -3] | tilt | 0 | ZHENG202040 | FCC | 20 | 0.3019401
Ca | 7 | 38.21321 | [3, -2, -1] | tilt | 0 | ZHENG202040 | FCC | 20 | 0.3070145
Ca | 9 | 38.94244 | [2, -2, -1] | tilt | 0 | ZHENG202040 | FCC | 20 | 0.2911808
Ca | 3 | 180 | [1, -1, 0] | tilt | 0 | ZHENG202040 | FCC | 20 | 0.2391791
Ca | 5 | 36.8699 | [1, 0, 0] | twist | 0 | ZHENG202040 | FCC | 20 | 0.2620201
Ca | 9 | 38.94244 | [1, 1, 0] | twist | 0 | ZHENG202040 | FCC | 20 | 0.3826186
Ca | 3 | 60 | [1, 1, 1] | twist | 0 | ZHENG202040 | FCC | 20 | 0.01768077
Ca | 7 | 38.21321 | [1, 1, 1] | twist | 0 | ZHENG202040 | FCC | 20 | 0.1094965
Sr | 3 | 109.4712 | [1, -1, -2] | tilt | 0 | ZHENG202040 | FCC | 38 | 0.1592428
Sr | 5 | 36.8699 | [0, -2, 1] | tilt | 0 | ZHENG202040 | FCC | 38 | 0.2343804
Sr | 7 | 38.21321 | [3, -2, -1] | tilt | 0 | ZHENG202040 | FCC | 38 | 0.2395526
Sr | 5 | 53.1301 | [0, -1, -3] | tilt | 0 | ZHENG202040 | FCC | 38 | 0.2370684
Sr | 9 | 38.94244 | [2, -2, -1] | tilt | 0 | ZHENG202040 | FCC | 38 | 0.2250954
Sr | 3 | 180 | [1, -1, 0] | tilt | 0 | ZHENG202040 | FCC | 38 | 0.18715
Sr | 5 | 36.8699 | [1, 0, 0] | twist | 0 | ZHENG202040 | FCC | 38 | 0.199238
Sr | 3 | 60 | [1, 1, 1] | twist | 0 | ZHENG202040 | FCC | 38 | -0.00980809
Sr | 7 | 38.21321 | [1, 1, 1] | twist | 0 | ZHENG202040 | FCC | 38 | 0.08813532
Sr | 9 | 38.94244 | [1, 1, 0] | twist | 0 | ZHENG202040 | FCC | 38 | 0.3096452
Pb | 3 | 109.4712 | [1, -1, -2] | tilt | 0 | ZHENG202040 | FCC | 82 | 0.2214389
Pb | 5 | 36.8699 | [0, -2, 1] | tilt | 0 | ZHENG202040 | FCC | 82 | 0.2809953
Pb | 3 | 180 | [1, -1, 0] | tilt | 0 | ZHENG202040 | FCC | 82 | 0.2415081
Pb | 5 | 53.1301 | [0, -1, -3] | tilt | 0 | ZHENG202040 | FCC | 82 | 0.2433338
Pb | 9 | 38.94244 | [2, -2, -1] | tilt | 0 | ZHENG202040 | FCC | 82 | 0.2431105
Pb | 7 | 38.21321 | [3, -2, -1] | tilt | 0 | ZHENG202040 | FCC | 82 | 0.2287929
Pb | 5 | 36.8699 | [1, 0, 0] | twist | 0 | ZHENG202040 | FCC | 82 | 0.2244033
Pb | 3 | 60 | [1, 1, 1] | twist | 0 | ZHENG202040 | FCC | 82 | 0.06748004
Pb | 7 | 38.21321 | [1, 1, 1] | twist | 0 | ZHENG202040 | FCC | 82 | 0.06240137
Pb | 9 | 38.94244 | [1, 1, 0] | twist | 0 | ZHENG202040 | FCC | 82 | 0.3125306
Hg | 7 | 21.78679 | [0, 0, 0, 1] | twist | 0 | ZHENG202040 | HCP | 80 | 0.01338092
Tl | 7 | 21.78679 | [0, 0, 0, 1] | twist | 0 | ZHENG202040 | HCP | 81 | 0.07438312
Zn | 7 | 21.78679 | [0, 0, 0, 1] | twist | 0 | ZHENG202040 | HCP | 30 | 0.09438767
Cd | 7 | 21.78679 | [0, 0, 0, 1] | twist | 0 | ZHENG202040 | HCP | 48 | 0.103191
La | 7 | 98.21321 | [0, 0, 0, 1] | twist | 0 | ZHENG202040 | HCP | 57 | 0.1388416
Pr | 7 | 98.21321 | [0, 0, 0, 1] | twist | 0 | ZHENG202040 | HCP | 59 | 0.1951875
Mg | 7 | 21.78679 | [0, 0, 0, 1] | twist | 0 | ZHENG202040 | HCP | 12 | 0.1996566
Gd | 7 | 21.78679 | [0, 0, 0, 1] | twist | 0 | ZHENG202040 | HCP | 64 | 0.2011798
Nd | 7 | 98.21321 | [0, 0, 0, 1] | twist | 0 | ZHENG202040 | HCP | 60 | 0.2081034
Y | 7 | 21.78679 | [0, 0, 0, 1] | twist | 0 | ZHENG202040 | HCP | 39 | 0.2158263
Pm | 7 | 98.21321 | [0, 0, 0, 1] | twist | 0 | ZHENG202040 | HCP | 61 | 0.2166118
Sm | 7 | 98.21321 | [0, 0, 0, 1] | twist | 0 | ZHENG202040 | HCP | 62 | 0.2265563
Tb | 7 | 21.78679 | [0, 0, 0, 1] | twist | 0 | ZHENG202040 | HCP | 65 | 0.2419788
Dy | 7 | 21.78679 | [0, 0, 0, 1] | twist | 0 | ZHENG202040 | HCP | 66 | 0.2636504
Sc | 7 | 21.78679 | [0, 0, 0, 1] | twist | 0 | ZHENG202040 | HCP | 21 | 0.2935848
Ho | 7 | 21.78679 | [0, 0, 0, 1] | twist | 0 | ZHENG202040 | HCP | 67 | 0.2971694
Zr | 7 | 21.78679 | [0, 0, 0, 1] | twist | 0 | ZHENG202040 | HCP | 40 | 0.3135451
Er | 7 | 21.78679 | [0, 0, 0, 1] | twist | 0 | ZHENG202040 | HCP | 68 | 0.3184785
Tm | 7 | 21.78679 | [0, 0, 0, 1] | twist | 0 | ZHENG202040 | HCP | 69 | 0.3282889
Lu | 7 | 21.78679 | [0, 0, 0, 1] | twist | 0 | ZHENG202040 | HCP | 71 | 0.3421282
Ti | 7 | 21.78679 | [0, 0, 0, 1] | twist | 0 | ZHENG202040 | HCP | 22 | 0.3648723
Hf | 7 | 21.78679 | [0, 0, 0, 1] | twist | 0 | ZHENG202040 | HCP | 72 | 0.4109138
Tc | 7 | 21.78679 | [0, 0, 0, 1] | twist | 0 | ZHENG202040 | HCP | 43 | 0.6709298
Co | 7 | 21.78679 | [0, 0, 0, 1] | twist | 0 | ZHENG202040 | HCP | 27 | 0.7222879
Re | 7 | 21.78679 | [0, 0, 0, 1] | twist | 0 | ZHENG202040 | HCP | 75 | 0.9699187
Ru | 7 | 21.78679 | [0, 0, 0, 1] | twist | 0 | ZHENG202040 | HCP | 44 | 1.119408
Be | 7 | 21.78679 | [0, 0, 0, 1] | twist | 0 | ZHENG202040 | HCP | 4 | 1.120664
Os | 7 | 21.78679 | [0, 0, 0, 1] | twist | 0 | ZHENG202040 | HCP | 76 | 1.578071
Cu | 61 | 10.39 | [100] | twist | 0 | WOLF19893 | FCC | 29 | 0.4137697
Cu | 41 | 12.68 | [100] | twist | 0 | WOLF19893 | FCC | 29 | 0.4590747
Cu | 65 | 14.25 | [100] | twist | 0 | WOLF19893 | FCC | 29 | 0.492452
Cu | 25 | 16.26 | [100] | twist | 0 | WOLF19893 | FCC | 29 | 0.5258382
Cu | 37 | 18.92 | [100] | twist | 0 | WOLF19893 | FCC | 29 | 0.5663815
Cu | 13 | 22.62 | [100] | twist | 0 | WOLF19893 | FCC | 29 | 0.6109252
Cu | 17 | 28.07 | [100] | twist | 0 | WOLF19893 | FCC | 29 | 0.6602737
Cu | 65 | 30.51 | [100] | twist | 0 | WOLF19893 | FCC | 29 | 0.67462
Cu | 53 | 31.89 | [100] | twist | 0 | WOLF19893 | FCC | 29 | 0.6857792
Cu | 5 | 36.87 | [100] | twist | 0 | WOLF19893 | FCC | 29 | 0.693051
Cu | 73 | 41.11 | [100] | twist | 0 | WOLF19893 | FCC | 29 | 0.7050595
Cu | 29 | 43.6 | [100] | twist | 0 | WOLF19893 | FCC | 29 | 0.7043358
Cu |  | 46.36598 | [100] | twist | 0 | WOLF19893 | FCC | 29 | 0.7020267
Cu |  | 48.94057 | [100] | twist | 0 | WOLF19893 | FCC | 29 | 0.7036821
Cu |  | 52.74515 | [100] | twist | 0 | WOLF19893 | FCC | 29 | 0.6958462
Cu |  | 57.77488 | [100] | twist | 0 | WOLF19893 | FCC | 29 | 0.6832809
Cu |  | 59.41164 | [100] | twist | 0 | WOLF19893 | FCC | 29 | 0.6738004
Cu |  | 61.5956 | [100] | twist | 0 | WOLF19893 | FCC | 29 | 0.6595724
Cu |  | 67.34201 | [100] | twist | 0 | WOLF19893 | FCC | 29 | 0.6089308
Cu |  | 67.34201 | [100] | twist | 0 | WOLF19893 | FCC | 29 | 0.6089308
Cu |  | 71.18533 | [100] | twist | 0 | WOLF19893 | FCC | 29 | 0.5630007
Cu |  | 73.53232 | [100] | twist | 0 | WOLF19893 | FCC | 29 | 0.521793
Cu |  | 73.53232 | [100] | twist | 0 | WOLF19893 | FCC | 29 | 0.521793
Cu |  | 75.33211 | [100] | twist | 0 | WOLF19893 | FCC | 29 | 0.4853327
Cu |  | 77.12545 | [100] | twist | 0 | WOLF19893 | FCC | 29 | 0.4552214
Cu |  | 79.33846 | [100] | twist | 0 | WOLF19893 | FCC | 29 | 0.4124228
Cu |  | 79.40787 | [100] | twist | 0 | WOLF19893 | FCC | 29 | 0.4108373
Cu | 183 | 7.34 | [111] | twist | 0 | WOLF19893 | FCC | 29 | 0.20258
Cu | 111 | 9.43 | [111] | twist | 0 | WOLF19893 | FCC | 29 | 0.2280263
Cu | 57 | 13.17 | [111] | twist | 0 | WOLF19893 | FCC | 29 | 0.2582883
Cu | 43 | 15.18 | [111] | twist | 0 | WOLF19893 | FCC | 29 | 0.267862
Cu | 147 | 16.43 | [111] | twist | 0 | WOLF19893 | FCC | 29 | 0.2734569
Cu | 31 | 17.9 | [111] | twist | 0 | WOLF19893 | FCC | 29 | 0.2806426
Cu | 21 | 21.79 | [111] | twist | 0 | WOLF19893 | FCC | 29 | 0.2886758
Cu | 13 | 27.8 | [111] | twist | 0 | WOLF19893 | FCC | 29 | 0.2952006
Cu |  | 28.00248 | [111] | twist | 0 | WOLF19893 | FCC | 29 | 0.2928107
Cu | 39 | 32 | [111] | twist | 0 | WOLF19893 | FCC | 29 | 0.2921265
Cu | 7 | 38.21 | [111] | twist | 0 | WOLF19893 | FCC | 29 | 0.2859317
Cu | 93 | 42.1 | [111] | twist | 0 | WOLF19893 | FCC | 29 | 0.2780887
Cu | 49 | 43.58 | [111] | twist | 0 | WOLF19893 | FCC | 29 | 0.2725799
Cu | 129 | 44.82 | [111] | twist | 0 | WOLF19893 | FCC | 29 | 0.2654767
Cu | 19 | 46.83 | [111] | twist | 0 | WOLF19893 | FCC | 29 | 0.2544197
Cu | 37 | 50.57 | [111] | twist | 0 | WOLF19893 | FCC | 29 | 0.2251468
Cu | 61 | 52.66 | [111] | twist | 0 | WOLF19893 | FCC | 29 | 0.2005999
Cu | 3 | 60 | [111] | twist | 0 | WOLF19893 | FCC | 29 | -0.00634724
Cu |  | 67.08052 | [111] | twist | 0 | WOLF19893 | FCC | 29 | 0.1994001
Cu |  | 67.08052 | [111] | twist | 0 | WOLF19893 | FCC | 29 | 0.1994001
Cu |  | 69.22735 | [111] | twist | 0 | WOLF19893 | FCC | 29 | 0.2216791
Cu |  | 69.22735 | [111] | twist | 0 | WOLF19893 | FCC | 29 | 0.2216791
Cu |  | 72.99319 | [111] | twist | 0 | WOLF19893 | FCC | 29 | 0.2519374
Cu |  | 74.81316 | [111] | twist | 0 | WOLF19893 | FCC | 29 | 0.262303
Cu |  | 76.23282 | [111] | twist | 0 | WOLF19893 | FCC | 29 | 0.2663089
Cu |  | 77.71946 | [111] | twist | 0 | WOLF19893 | FCC | 29 | 0.2711101
Cu |  | 77.71865 | [111] | twist | 0 | WOLF19893 | FCC | 29 | 0.2719037
Cu |  | 81.43526 | [111] | twist | 0 | WOLF19893 | FCC | 29 | 0.2839068
Cu |  | 87.73533 | [111] | twist | 0 | WOLF19893 | FCC | 29 | 0.2888354
Mo | 51a | 13.44 | [110] | twist | 0 | WOLF19893 | BCC | 42 | 0.9339217
Mo | 33a | 20.05 | [110] | twist | 0 | WOLF19893 | BCC | 42 | 0.9646731
Mo | 51b | 22.84 | [110] | twist | 0 | WOLF19893 | BCC | 42 | 0.95879
Mo | 19 | 26.53 | [110] | twist | 0 | WOLF19893 | BCC | 42 | 0.9440741
Mo | 27 | 31.59 | [110] | twist | 0 | WOLF19893 | BCC | 42 | 0.9638741
Mo | 9 | 38.94 | [110] | twist | 0 | WOLF19893 | BCC | 42 | 0.9260032
Mo | 57a | 44 | [110] | twist | 0 | WOLF19893 | BCC | 42 | 0.9375788
Mo | 59 | 45.98 | [110] | twist | 0 | WOLF19893 | BCC | 42 | 0.9324827
Mo |  | 46.42478 | [110] | twist | 0 | WOLF19893 | BCC | 42 | 0.9401705
Mo | 11 | 50.48 | [110] | twist | 0 | WOLF19893 | BCC | 42 | 0.8479558
Mo | 41 | 55.88 | [110] | twist | 0 | WOLF19893 | BCC | 42 | 0.9071532
Mo | 332 | 58.99 | [110] | twist | 0 | WOLF19893 | BCC | 42 | 0.8884145
Mo | 3 | 70.3 | [110] | twist | 0 | WOLF19893 | BCC | 42 | 0.418842
Mo | 43 | 80.63 | [110] | twist | 0 | WOLF19893 | BCC | 42 | 0.8646553
Mo | 57b | 82.94 | [110] | twist | 0 | WOLF19893 | BCC | 42 | 0.8756147
Mo | 17 | 86.63 | [110] | twist | 0 | WOLF19893 | BCC | 42 | 0.8941546
Mo | 61 | 10.39 | [100] | twist | 0 | WOLF19893 | BCC | 42 | 1.577111
Mo | 41 | 12.68 | [100] | twist | 0 | WOLF19893 | BCC | 42 | 1.740163
Mo | 65 | 14.25 | [100] | twist | 0 | WOLF19893 | BCC | 42 | 1.805816
Mo | 25 | 16.26 | [100] | twist | 0 | WOLF19893 | BCC | 42 | 1.929505
Mo | 37 | 18.92 | [100] | twist | 0 | WOLF19893 | BCC | 42 | 1.992574
Mo | 13 | 22.62 | [100] | twist | 0 | WOLF19893 | BCC | 42 | 1.98813
Mo | 17 | 28.07 | [100] | twist | 0 | WOLF19893 | BCC | 42 | 2.180709
Mo | 65 | 30.51 | [100] | twist | 0 | WOLF19893 | BCC | 42 | 2.229197
Mo | 53 | 31.89 | [100] | twist | 0 | WOLF19893 | BCC | 42 | 2.223958
Mo |  | 32.36659 | [100] | twist | 0 | WOLF19893 | BCC | 42 | 2.230207
Mo | 5 | 36.87 | [100] | twist | 0 | WOLF19893 | BCC | 42 | 2.164713
Mo | 73 | 41.11 | [100] | twist | 0 | WOLF19893 | BCC | 42 | 2.222543
Mo | 29 | 43.6 | [100] | twist | 0 | WOLF19893 | BCC | 42 | 2.204341
Mo |  | 46.61559 | [100] | twist | 0 | WOLF19893 | BCC | 42 | 2.206718
Mo |  | 49.08175 | [100] | twist | 0 | WOLF19893 | BCC | 42 | 2.221843
Mo |  | 53.18526 | [100] | twist | 0 | WOLF19893 | BCC | 42 | 2.156779
Mo |  | 58.12653 | [100] | twist | 0 | WOLF19893 | BCC | 42 | 2.218274
Mo |  | 59.7287 | [100] | twist | 0 | WOLF19893 | BCC | 42 | 2.215189
Mo |  | 62.12033 | [100] | twist | 0 | WOLF19893 | BCC | 42 | 2.169944
Mo |  | 67.44678 | [100] | twist | 0 | WOLF19893 | BCC | 42 | 1.977032
Mo |  | 71.22473 | [100] | twist | 0 | WOLF19893 | BCC | 42 | 1.974671
Mo |  | 73.611 | [100] | twist | 0 | WOLF19893 | BCC | 42 | 1.910679
Mo |  | 75.7516 | [100] | twist | 0 | WOLF19893 | BCC | 42 | 1.788508
Mo |  | 75.7504 | [100] | twist | 0 | WOLF19893 | BCC | 42 | 1.784342
Mo |  | 77.27804 | [100] | twist | 0 | WOLF19893 | BCC | 42 | 1.720887
Mo |  | 79.69173 | [100] | twist | 0 | WOLF19893 | BCC | 42 | 1.552712
Si | 51a | 13.44 | [110] | twist | 0 | WOLF19893 | Dia Cube | 14 | 1.299283
Si | 33a | 20.05 | [110] | twist | 0 | WOLF19893 | Dia Cube | 14 | 1.356631
Si | 51b | 22.84 | [110] | twist | 0 | WOLF19893 | Dia Cube | 14 | 1.421147
Si | 19 | 26.53 | [110] | twist | 0 | WOLF19893 | Dia Cube | 14 | 1.458781
Si | 27 | 31.59 | [110] | twist | 0 | WOLF19893 | Dia Cube | 14 | 1.421147
Si | 9 | 38.94 | [110] | twist | 0 | WOLF19893 | Dia Cube | 14 | 1.460573
Si | 57a | 44 | [110] | twist | 0 | WOLF19893 | Dia Cube | 14 | 1.345878
Si | 41 | 55.88 | [110] | twist | 0 | WOLF19893 | Dia Cube | 14 | 1.358423
Si | 332 | 58.99 | [110] | twist | 0 | WOLF19893 | Dia Cube | 14 | 1.344086
Si | 3 | 70.3 | [110] | twist | 0 | WOLF19893 | Dia Cube | 14 | 1.218638
Si | 43 | 80.63 | [110] | twist | 0 | WOLF19893 | Dia Cube | 14 | 1.462366
Si | 57b | 82.94 | [110] | twist | 0 | WOLF19893 | Dia Cube | 14 | 1.46595
Si | 17 | 86.63 | [110] | twist | 0 | WOLF19893 | Dia Cube | 14 | 1.494624
Si | 183 | 7.34 | [111] | twist | 0 | WOLF19893 | Dia Cube | 14 | 0.5483871
Si | 111 | 9.43 | [111] | twist | 0 | WOLF19893 | Dia Cube | 14 | 0.5734767
Si | 57 | 13.17 | [111] | twist | 0 | WOLF19893 | Dia Cube | 14 | 0.6146953
Si | 43 | 15.18 | [111] | twist | 0 | WOLF19893 | Dia Cube | 14 | 0.6415771
Si | 147 | 16.43 | [111] | twist | 0 | WOLF19893 | Dia Cube | 14 | 0.6415771
Si | 31 | 17.9 | [111] | twist | 0 | WOLF19893 | Dia Cube | 14 | 0.6397849
Si | 21 | 21.79 | [111] | twist | 0 | WOLF19893 | Dia Cube | 14 | 0.6326165
Si |  | 24.40923 | [111] | twist | 0 | WOLF19893 | Dia Cube | 14 | 0.655914
Si | 13 | 27.8 | [111] | twist | 0 | WOLF19893 | Dia Cube | 14 | 0.6415771
Si | 39 | 32 | [111] | twist | 0 | WOLF19893 | Dia Cube | 14 | 0.6451613
Si | 7 | 38.21 | [111] | twist | 0 | WOLF19893 | Dia Cube | 14 | 0.5806452
Si | 93 | 42.1 | [111] | twist | 0 | WOLF19893 | Dia Cube | 14 | 0.6469534
Si | 49 | 43.58 | [111] | twist | 0 | WOLF19893 | Dia Cube | 14 | 0.6505376
Si | 129 | 44.82 | [111] | twist | 0 | WOLF19893 | Dia Cube | 14 | 0.6487455
Si | 19 | 46.83 | [111] | twist | 0 | WOLF19893 | Dia Cube | 14 | 0.6308244
Si | 37 | 50.57 | [111] | twist | 0 | WOLF19893 | Dia Cube | 14 | 0.6200717
Si | 61 | 52.66 | [111] | twist | 0 | WOLF19893 | Dia Cube | 14 | 0.5555556
Si | 3 | 60 | [111] | twist | 0 | WOLF19893 | Dia Cube | 14 | -0.0107527
Fe |  | 23.08751 | {110}{110} | tilt? | 0 | ratanaphan2015grain | BCC | 26 | 1.140171
Fe |  | 33.61046 | {110}{110} | tilt? | 0 | ratanaphan2015grain | BCC | 26 | 1.099145
Fe |  | 35.19353 | {110}{110} | tilt? | 0 | ratanaphan2015grain | BCC | 26 | 1.149288
Fe |  | 36.90087 | {110}{110} | tilt? | 0 | ratanaphan2015grain | BCC | 26 | 1.110541
Fe |  | 38.35255 | {110}{110} | tilt? | 0 | ratanaphan2015grain | BCC | 26 | 1.162963
Fe |  | 42.23244 | {110}{110} | tilt? | 0 | ratanaphan2015grain | BCC | 26 | 1.14245
Fe |  | 43.68037 | {110}{110} | tilt? | 0 | ratanaphan2015grain | BCC | 26 | 1.149288
Fe |  | 44.47209 | {110}{110} | tilt? | 0 | ratanaphan2015grain | BCC | 26 | 1.176638
Fe |  | 48.21684 | {110}{110} | tilt? | 0 | ratanaphan2015grain | BCC | 26 | 1.112821
Fe |  | 50.58039 | {110}{110} | tilt? | 0 | ratanaphan2015grain | BCC | 26 | 1.053561
Fe |  | 51.77041 | {110}{110} | tilt? | 0 | ratanaphan2015grain | BCC | 26 | 1.124217
Fe |  | 52.29841 | {110}{110} | tilt? | 0 | ratanaphan2015grain | BCC | 26 | 1.144729
Fe |  | 60.02099 | {110}{110} | tilt? | 0 | ratanaphan2015grain | BCC | 26 | 0.251282
Fe |  | 20.02071 | {112}{112} | tilt? | 0 | ratanaphan2015grain | BCC | 26 | 0.647863
Fe |  | 26.60135 | {112}{112} | tilt? | 0 | ratanaphan2015grain | BCC | 26 | 0.668376
Fe |  | 31.60191 | {112}{112} | tilt? | 0 | ratanaphan2015grain | BCC | 26 | 0.675214
Fe |  | 38.99816 | {112}{112} | tilt? | 0 | ratanaphan2015grain | BCC | 26 | 0.613675
Fe |  | 50.57692 | {112}{112} | tilt? | 0 | ratanaphan2015grain | BCC | 26 | 0.611396
Fe |  | 55.9741 | {112}{112} | tilt? | 0 | ratanaphan2015grain | BCC | 26 | 0.641026
Fe |  | 59.16348 | {112}{112} | tilt? | 0 | ratanaphan2015grain | BCC | 26 | 0.623932
Fe |  | 59.99232 | {112}{112} | tilt? | 0 | ratanaphan2015grain | BCC | 26 | 0.302564
Fe |  | 60.87063 | {112}{112} | tilt? | 0 | ratanaphan2015grain | BCC | 26 | 0.582906
Fe |  | 61.95888 | {112}{112} | tilt? | 0 | ratanaphan2015grain | BCC | 26 | 0.615954
Fe |  | 60.10365 | {841}{221} |  | 0 | ratanaphan2015grain | BCC | 26 | 0.45641
Fe |  | 60.06701 | {11,7,1}{331} |  | 0 | ratanaphan2015grain | BCC | 26 | 0.410826
Fe |  | 60.0642 | {13,11,5}{531} |  | 0 | ratanaphan2015grain | BCC | 26 | 0.376638
Mo |  | 20.04781 | {110}{110} | tilt? | 0 | ratanaphan2015grain | BCC | 42 | 0.9516616
Mo |  | 26.49814 | {110}{110} | tilt? | 0 | ratanaphan2015grain | BCC | 42 | 0.9365559
Mo |  | 31.55518 | {110}{110} | tilt? | 0 | ratanaphan2015grain | BCC | 42 | 0.9561934
Mo |  | 38.9127 | {110}{110} | tilt? | 0 | ratanaphan2015grain | BCC | 42 | 0.9154079
Mo |  | 50.45148 | {110}{110} | tilt? | 0 | ratanaphan2015grain | BCC | 42 | 0.858006
Mo |  | 55.86568 | {110}{110} | tilt? | 0 | ratanaphan2015grain | BCC | 42 | 0.9138973
Mo |  | 58.94475 | {110}{110} | tilt? | 0 | ratanaphan2015grain | BCC | 42 | 0.8927492
Mo |  | 60.03978 | {110}{110} | tilt? | 0 | ratanaphan2015grain | BCC | 42 | 0.4561934
Mo |  | 60.7923 | {110}{110} | tilt? | 0 | ratanaphan2015grain | BCC | 42 | 0.8867069
Mo |  | 62.02468 | {110}{110} | tilt? | 0 | ratanaphan2015grain | BCC | 42 | 0.9244713
Mo |  | 23.10576 | {110}{110} | tilt? | 0 | ratanaphan2015grain | BCC | 42 | 1.626888
Mo |  | 33.64019 | {110}{110} | tilt? | 0 | ratanaphan2015grain | BCC | 42 | 1.601208
Mo |  | 35.16442 | {110}{110} | tilt? | 0 | ratanaphan2015grain | BCC | 42 | 1.646526
Mo |  | 36.88134 | {112}{112} | tilt? | 0 | ratanaphan2015grain | BCC | 42 | 1.58006
Mo |  | 38.17889 | {112}{112} | tilt? | 0 | ratanaphan2015grain | BCC | 42 | 1.638973
Mo |  | 42.13361 | {112}{112} | tilt? | 0 | ratanaphan2015grain | BCC | 42 | 1.645015
Mo |  | 43.55996 | {112}{112} | tilt? | 0 | ratanaphan2015grain | BCC | 42 | 1.651057
Mo |  | 44.43504 | {112}{112} | tilt? | 0 | ratanaphan2015grain | BCC | 42 | 1.643505
Mo |  | 48.19422 | {112}{112} | tilt? | 0 | ratanaphan2015grain | BCC | 42 | 1.584592
Mo |  | 50.49472 | {112}{112} | tilt? | 0 | ratanaphan2015grain | BCC | 42 | 1.52568
Mo |  | 51.69561 | {112}{112} | tilt? | 0 | ratanaphan2015grain | BCC | 42 | 1.620846
Mo |  | 52.24718 | {112}{112} | tilt? | 0 | ratanaphan2015grain | BCC | 42 | 1.652568
Mo |  | 60.03851 | {112}{112} | tilt? | 0 | ratanaphan2015grain | BCC | 42 | 0.3776435
Mo |  | 60.0106 | {841}{221} |  | 0 | ratanaphan2015grain | BCC | 42 | 0.6555891
Mo |  | 59.97721 | {11,7,1}{331} |  | 0 | ratanaphan2015grain | BCC | 42 | 0.5951662
Mo |  | 60.04123 | {13,11,5}{531} |  | 0 | ratanaphan2015grain | BCC | 42 | 0.5453172
Ni |  | 16.19071 | [110] | tilt | 0 | OLMSTED20093694 | FCC | 28 | 0.991054
Ni |  | 20.115 | [110] | tilt | 0 | OLMSTED20093694 | FCC | 28 | 1.079337
Ni |  | 22.97319 | [110] | tilt | 0 | OLMSTED20093694 | FCC | 28 | 1.146397
Ni |  | 26.63109 | [110] | tilt | 0 | OLMSTED20093694 | FCC | 28 | 1.130614
Ni |  | 31.70006 | [110] | tilt | 0 | OLMSTED20093694 | FCC | 28 | 1.178944
Ni |  | 39.0584 | [110] | tilt | 0 | OLMSTED20093694 | FCC | 28 | 1.147367
Ni |  | 50.48592 | [110] | tilt | 0 | OLMSTED20093694 | FCC | 28 | 0.966022
Ni |  | 55.96002 | [110] | tilt | 0 | OLMSTED20093694 | FCC | 28 | 0.822516
Ni |  | 59.10289 | [110] | tilt | 0 | OLMSTED20093694 | FCC | 28 | 0.765538
Ni |  | 60.04976 | [110] | tilt | 0 | OLMSTED20093694 | FCC | 28 | 0.86613
Ni |  | 60.82238 | [110] | tilt | 0 | OLMSTED20093694 | FCC | 28 | 0.928748
Ni |  | 62.01102 | [110] | tilt | 0 | OLMSTED20093694 | FCC | 28 | 0.902007
Ni |  | 16.18122 | [110] | tilt | 0 | OLMSTED20093694 | FCC | 28 | 0.9018
Ni |  | 20.14612 | [110] | tilt | 0 | OLMSTED20093694 | FCC | 28 | 0.971891
Ni |  | 22.99764 | [110] | tilt | 0 | OLMSTED20093694 | FCC | 28 | 0.976143
Ni |  | 26.57306 | [110] | tilt | 0 | OLMSTED20093694 | FCC | 28 | 0.985174
Ni |  | 31.58876 | [110] | tilt | 0 | OLMSTED20093694 | FCC | 28 | 0.93269
Ni |  | 38.98789 | [110] | tilt | 0 | OLMSTED20093694 | FCC | 28 | 0.884575
Ni |  | 50.51247 | [110] | tilt | 0 | OLMSTED20093694 | FCC | 28 | 0.415602
Ni |  | 55.94665 | [110] | tilt | 0 | OLMSTED20093694 | FCC | 28 | 0.696899
Ni |  | 59.01286 | [110] | tilt | 0 | OLMSTED20093694 | FCC | 28 | 0.719279
Ni |  | 60.21575 | [110] | tilt | 0 | OLMSTED20093694 | FCC | 28 | 0.426419
Ni |  | 60.88252 | [110] | tilt | 0 | OLMSTED20093694 | FCC | 28 | 0.694022
Ni |  | 62.00364 | [110] | tilt | 0 | OLMSTED20093694 | FCC | 28 | 0.832587
Ni |  | 4.45689 | [111] | twist | 0 | OLMSTED20093694 | FCC | 28 | 0.293136
Ni |  | 5.054553 | [111] | twist | 0 | OLMSTED20093694 | FCC | 28 | 0.31117
Ni |  | 5.992281 | [111] | twist | 0 | OLMSTED20093694 | FCC | 28 | 0.325813
Ni |  | 7.357815 | [111] | twist | 0 | OLMSTED20093694 | FCC | 28 | 0.361839
Ni |  | 7.954951 | [111] | twist | 0 | OLMSTED20093694 | FCC | 28 | 0.374914
Ni |  | 8.295719 | [111] | twist | 0 | OLMSTED20093694 | FCC | 28 | 0.378135
Ni |  | 8.722647 | [111] | twist | 0 | OLMSTED20093694 | FCC | 28 | 0.391252
Ni |  | 9.405238 | [111] | twist | 0 | OLMSTED20093694 | FCC | 28 | 0.407612
Ni |  | 13.15404 | [111] | twist | 0 | OLMSTED20093694 | FCC | 28 | 0.446352
Ni |  | 17.92339 | [111] | twist | 0 | OLMSTED20093694 | FCC | 28 | 0.478227
Ni |  | 21.83888 | [111] | twist | 0 | OLMSTED20093694 | FCC | 28 | 0.483868
Ni |  | 27.88233 | [111] | twist | 0 | OLMSTED20093694 | FCC | 28 | 0.492287
Ni |  | 32.22264 | [111] | twist | 0 | OLMSTED20093694 | FCC | 28 | 0.491211
Ni |  | 38.34873 | [111] | twist | 0 | OLMSTED20093694 | FCC | 28 | 0.476469
Ni |  | 42.17824 | [111] | twist | 0 | OLMSTED20093694 | FCC | 28 | 0.473867
Ni |  | 46.85528 | [111] | twist | 0 | OLMSTED20093694 | FCC | 28 | 0.437996
Ni |  | 50.59547 | [111] | twist | 0 | OLMSTED20093694 | FCC | 28 | 0.395747
Ni |  | 51.27436 | [111] | twist | 0 | OLMSTED20093694 | FCC | 28 | 0.377396
Ni |  | 51.86974 | [111] | twist | 0 | OLMSTED20093694 | FCC | 28 | 0.373943
Ni |  | 51.86974 | [111] | twist | 0 | OLMSTED20093694 | FCC | 28 | 0.373943
Ni |  | 52.12435 | [111] | twist | 0 | OLMSTED20093694 | FCC | 28 | 0.367268
Ni |  | 52.71832 | [111] | twist | 0 | OLMSTED20093694 | FCC | 28 | 0.350592
Ni |  | 53.99242 | [111] | twist | 0 | OLMSTED20093694 | FCC | 28 | 0.327136
Ni |  | 54.9254 | [111] | twist | 0 | OLMSTED20093694 | FCC | 28 | 0.297152
Ni |  | 55.68923 | [111] | twist | 0 | OLMSTED20093694 | FCC | 28 | 0.277128
Ni |  | 3.614288 | [100] | twist | 0 | OLMSTED20093694 | FCC | 28 | 0.372684
Ni |  | 3.956112 | [100] | twist | 0 | OLMSTED20093694 | FCC | 28 | 0.385822
Ni |  | 4.127375 | [100] | twist | 0 | OLMSTED20093694 | FCC | 28 | 0.395697
Ni |  | 4.384094 | [100] | twist | 0 | OLMSTED20093694 | FCC | 28 | 0.408857
Ni |  | 4.727324 | [100] | twist | 0 | OLMSTED20093694 | FCC | 28 | 0.435218
Ni |  | 5.068795 | [100] | twist | 0 | OLMSTED20093694 | FCC | 28 | 0.445051
Ni |  | 5.326218 | [100] | twist | 0 | OLMSTED20093694 | FCC | 28 | 0.464822
Ni |  | 5.666634 | [100] | twist | 0 | OLMSTED20093694 | FCC | 28 | 0.464737
Ni |  | 5.838601 | [100] | twist | 0 | OLMSTED20093694 | FCC | 28 | 0.481223
Ni |  | 5.923705 | [100] | twist | 0 | OLMSTED20093694 | FCC | 28 | 0.481202
Ni |  | 6.266583 | [100] | twist | 0 | OLMSTED20093694 | FCC | 28 | 0.504258
Ni |  | 6.693862 | [100] | twist | 0 | OLMSTED20093694 | FCC | 28 | 0.520681
Ni |  | 6.951285 | [100] | twist | 0 | OLMSTED20093694 | FCC | 28 | 0.540452
Ni |  | 7.208004 | [100] | twist | 0 | OLMSTED20093694 | FCC | 28 | 0.553611
Ni |  | 7.80514 | [100] | twist | 0 | OLMSTED20093694 | FCC | 28 | 0.566686
Ni |  | 8.23277 | [100] | twist | 0 | OLMSTED20093694 | FCC | 28 | 0.586415
Ni |  | 8.91712 | [100] | twist | 0 | OLMSTED20093694 | FCC | 28 | 0.619303
Ni |  | 10.54008 | [100] | twist | 0 | OLMSTED20093694 | FCC | 28 | 0.675099
Ni |  | 11.43613 | [100] | twist | 0 | OLMSTED20093694 | FCC | 28 | 0.698017
Ni |  | 12.84387 | [100] | twist | 0 | OLMSTED20093694 | FCC | 28 | 0.730726
Ni |  | 14.37926 | [100] | twist | 0 | OLMSTED20093694 | FCC | 28 | 0.763403
Ni |  | 16.38325 | [100] | twist | 0 | OLMSTED20093694 | FCC | 28 | 0.800923
Ni |  | 18.98297 | [100] | twist | 0 | OLMSTED20093694 | FCC | 28 | 0.838295
Ni |  | 22.73177 | [100] | twist | 0 | OLMSTED20093694 | FCC | 28 | 0.877035
Ni |  | 25.11821 | [100] | twist | 0 | OLMSTED20093694 | FCC | 28 | 0.909501
Ni |  | 26.01215 | [100] | twist | 0 | OLMSTED20093694 | FCC | 28 | 0.912585
Ni |  | 28.18442 | [100] | twist | 0 | OLMSTED20093694 | FCC | 28 | 0.931882
Ni |  | 30.56874 | [100] | twist | 0 | OLMSTED20093694 | FCC | 28 | 0.944514
Ni |  | 31.93181 | [100] | twist | 0 | OLMSTED20093694 | FCC | 28 | 0.957399
Ni |  | 33.50641 | [100] | twist | 0 | OLMSTED20093694 | FCC | 28 | 0.958661
Ni |  | 36.8668 | [100] | twist | 0 | OLMSTED20093694 | FCC | 28 | 0.946258
Ni |  | 41.12482 | [100] | twist | 0 | OLMSTED20093694 | FCC | 28 | 0.971648
Ni |  | 42.01841 | [100] | twist | 0 | OLMSTED20093694 | FCC | 28 | 0.971427
Ni |  | 43.67794 | [100] | twist | 0 | OLMSTED20093694 | FCC | 28 | 0.971015
Ni |  | 3.455861 |  | Coherent | 0 | OLMSTED20093694 | FCC | 28 | 0.483467
Ni |  | 3.884723 |  | Coherent | 0 | OLMSTED20093694 | FCC | 28 | 0.514766
Ni |  | 3.972992 |  | Coherent | 0 | OLMSTED20093694 | FCC | 28 | 0.544496
Ni |  | 5.589619 |  | Coherent | 0 | OLMSTED20093694 | FCC | 28 | 0.540789
Ni |  | 9.522696 |  | Coherent | 0 | OLMSTED20093694 | FCC | 28 | 0.711715
Ni |  | 9.320486 |  | Coherent | 0 | OLMSTED20093694 | FCC | 28 | 0.810939
Ni |  | 8.856633 |  | Coherent | 0 | OLMSTED20093694 | FCC | 28 | 0.850723
Ni |  | 10.6505 |  | Coherent | 0 | OLMSTED20093694 | FCC | 28 | 0.913088
Ni |  | 11.65768 |  | Coherent | 0 | OLMSTED20093694 | FCC | 28 | 0.780607
Ni |  | 12.68245 |  | Coherent | 0 | OLMSTED20093694 | FCC | 28 | 0.813411
Ni |  | 13.28205 |  | Coherent | 0 | OLMSTED20093694 | FCC | 28 | 0.849626
Ni |  | 14.1345 |  | Coherent | 0 | OLMSTED20093694 | FCC | 28 | 0.862638
Ni |  | 13.37946 |  | Coherent | 0 | OLMSTED20093694 | FCC | 28 | 0.965304
Ni |  | 12.70144 |  | Coherent | 0 | OLMSTED20093694 | FCC | 28 | 0.991919
Ni |  | 16.35424 |  | Coherent | 0 | OLMSTED20093694 | FCC | 28 | 0.928203
Ni |  | 16.10983 |  | Coherent | 0 | OLMSTED20093694 | FCC | 28 | 1.030743
Ni |  | 16.28707 |  | Coherent | 0 | OLMSTED20093694 | FCC | 28 | 1.096815
Ni |  | 16.20478 |  | Coherent | 0 | OLMSTED20093694 | FCC | 28 | 1.123281
Ni |  | 17.98915 |  | Coherent | 0 | OLMSTED20093694 | FCC | 28 | 1.096393
Ni |  | 19.18624 |  | Coherent | 0 | OLMSTED20093694 | FCC | 28 | 1.148989
Ni |  | 19.10078 |  | Coherent | 0 | OLMSTED20093694 | FCC | 28 | 1.145704
Ni |  | 19.1792 |  | Coherent | 0 | OLMSTED20093694 | FCC | 28 | 1.082875
Ni |  | 19.08671 |  | Coherent | 0 | OLMSTED20093694 | FCC | 28 | 1.013476
Ni |  | 18.0623 |  | Coherent | 0 | OLMSTED20093694 | FCC | 28 | 0.983978
Ni |  | 22.64948 |  | Coherent | 0 | OLMSTED20093694 | FCC | 28 | 0.903502
Ni |  | 21.90113 |  | Coherent | 0 | OLMSTED20093694 | FCC | 28 | 1.068977
Ni |  | 22.66812 |  | Coherent | 0 | OLMSTED20093694 | FCC | 28 | 1.078704
Ni |  | 21.82446 |  | Coherent | 0 | OLMSTED20093694 | FCC | 28 | 1.148334
Ni |  | 20.0415 |  | Coherent | 0 | OLMSTED20093694 | FCC | 28 | 1.188446
Ni |  | 22.94418 |  | Coherent | 0 | OLMSTED20093694 | FCC | 28 | 1.273677
Ni |  | 22.94453 |  | Coherent | 0 | OLMSTED20093694 | FCC | 28 | 1.276982
Ni |  | 23.11017 |  | Coherent | 0 | OLMSTED20093694 | FCC | 28 | 1.233966
Ni |  | 22.85064 |  | Coherent | 0 | OLMSTED20093694 | FCC | 28 | 1.194361
Ni |  | 22.59462 |  | Coherent | 0 | OLMSTED20093694 | FCC | 28 | 1.187813
Ni |  | 23.01803 |  | Coherent | 0 | OLMSTED20093694 | FCC | 28 | 1.167873
Ni |  | 38.28508 |  | Coherent | 0 | OLMSTED20093694 | FCC | 28 | 0.678138
Ni |  | 38.12894 |  | Coherent | 0 | OLMSTED20093694 | FCC | 28 | 0.810408
Ni |  | 36.86117 |  | Coherent | 0 | OLMSTED20093694 | FCC | 28 | 0.893367
Ni |  | 38.05192 |  | Coherent | 0 | OLMSTED20093694 | FCC | 28 | 0.88646
Ni |  | 38.05368 |  | Coherent | 0 | OLMSTED20093694 | FCC | 28 | 0.902988
Ni |  | 38.22037 |  | Coherent | 0 | OLMSTED20093694 | FCC | 28 | 0.869889
Ni |  | 38.99229 |  | Coherent | 0 | OLMSTED20093694 | FCC | 28 | 0.925896
Ni |  | 38.22706 |  | Coherent | 0 | OLMSTED20093694 | FCC | 28 | 0.932697
Ni |  | 36.95401 |  | Coherent | 0 | OLMSTED20093694 | FCC | 28 | 0.966071
Ni |  | 36.95401 |  | Coherent | 0 | OLMSTED20093694 | FCC | 28 | 0.966071
Ni |  | 38.40395 |  | Coherent | 0 | OLMSTED20093694 | FCC | 28 | 0.995463
Ni |  | 38.40395 |  | Coherent | 0 | OLMSTED20093694 | FCC | 28 | 0.995463
Ni |  | 38.32306 |  | Coherent | 0 | OLMSTED20093694 | FCC | 28 | 1.035153
Ni |  | 38.32306 |  | Coherent | 0 | OLMSTED20093694 | FCC | 28 | 1.035153
Ni |  | 38.32306 |  | Coherent | 0 | OLMSTED20093694 | FCC | 28 | 1.035153
Ni |  | 36.36637 |  | Coherent | 0 | OLMSTED20093694 | FCC | 28 | 1.04225
Ni |  | 36.9621 |  | Coherent | 0 | OLMSTED20093694 | FCC | 28 | 1.042102
Ni |  | 36.9621 |  | Coherent | 0 | OLMSTED20093694 | FCC | 28 | 1.042102
Ni |  | 36.96069 |  | Coherent | 0 | OLMSTED20093694 | FCC | 28 | 1.028879
Ni |  | 34.1512 |  | Coherent | 0 | OLMSTED20093694 | FCC | 28 | 1.019658
Ni |  | 33.898 |  | Coherent | 0 | OLMSTED20093694 | FCC | 28 | 1.039556
Ni |  | 34.1607 |  | Coherent | 0 | OLMSTED20093694 | FCC | 28 | 1.108912
Ni |  | 33.82169 |  | Coherent | 0 | OLMSTED20093694 | FCC | 28 | 1.122219
Ni |  | 34.16456 |  | Coherent | 0 | OLMSTED20093694 | FCC | 28 | 1.145275
Ni |  | 34.16456 |  | Coherent | 0 | OLMSTED20093694 | FCC | 28 | 1.145275
Ni |  | 33.6557 |  | Coherent | 0 | OLMSTED20093694 | FCC | 28 | 1.16193
Ni |  | 30.58667 |  | Coherent | 0 | OLMSTED20093694 | FCC | 28 | 1.113104
Ni |  | 30.58105 |  | Coherent | 0 | OLMSTED20093694 | FCC | 28 | 1.060213
Ni |  | 28.71438 |  | Coherent | 0 | OLMSTED20093694 | FCC | 28 | 1.113568
Ni |  | 28.46259 |  | Coherent | 0 | OLMSTED20093694 | FCC | 28 | 1.146689
Ni |  | 28.20763 |  | Coherent | 0 | OLMSTED20093694 | FCC | 28 | 1.150058
Ni |  | 28.46681 |  | Coherent | 0 | OLMSTED20093694 | FCC | 28 | 1.186357
Ni |  | 28.72317 |  | Coherent | 0 | OLMSTED20093694 | FCC | 28 | 1.196211
Ni |  | 28.89514 |  | Coherent | 0 | OLMSTED20093694 | FCC | 28 | 1.212697
Ni |  | 28.89514 |  | Coherent | 0 | OLMSTED20093694 | FCC | 28 | 1.212697
Ni |  | 28.64124 |  | Coherent | 0 | OLMSTED20093694 | FCC | 28 | 1.225983
Ni |  | 28.55683 |  | Coherent | 0 | OLMSTED20093694 | FCC | 28 | 1.232616
Ni |  | 28.98446 |  | Coherent | 0 | OLMSTED20093694 | FCC | 28 | 1.252344
Ni |  | 29.75075 |  | Coherent | 0 | OLMSTED20093694 | FCC | 28 | 1.25546
Ni |  | 29.75075 |  | Coherent | 0 | OLMSTED20093694 | FCC | 28 | 1.25546
Ni |  | 29.75075 |  | Coherent | 0 | OLMSTED20093694 | FCC | 28 | 1.25546
Ni |  | 29.15045 |  | Coherent | 0 | OLMSTED20093694 | FCC | 28 | 1.212634
Ni |  | 28.0448 |  | Coherent | 0 | OLMSTED20093694 | FCC | 28 | 1.219519
Ni |  | 28.13553 |  | Coherent | 0 | OLMSTED20093694 | FCC | 28 | 1.27239
Ni |  | 28.64862 |  | Coherent | 0 | OLMSTED20093694 | FCC | 28 | 1.295403
Ni |  | 26.60436 |  | Coherent | 0 | OLMSTED20093694 | FCC | 28 | 1.279381
Ni |  | 26.85897 |  | Coherent | 0 | OLMSTED20093694 | FCC | 28 | 1.272706
Ni |  | 26.34659 |  | Coherent | 0 | OLMSTED20093694 | FCC | 28 | 1.256304
Ni |  | 26.25902 |  | Coherent | 0 | OLMSTED20093694 | FCC | 28 | 1.233185
Ni |  | 26.17181 |  | Coherent | 0 | OLMSTED20093694 | FCC | 28 | 1.213372
Ni |  | 26.16935 |  | Coherent | 0 | OLMSTED20093694 | FCC | 28 | 1.190232
Ni |  | 25.91087 |  | Coherent | 0 | OLMSTED20093694 | FCC | 28 | 1.160544
Ni |  | 25.39989 |  | Coherent | 0 | OLMSTED20093694 | FCC | 28 | 1.157365
Ni |  | 24.97402 |  | Coherent | 0 | OLMSTED20093694 | FCC | 28 | 1.154165
Ni |  | 26.67505 |  | Coherent | 0 | OLMSTED20093694 | FCC | 28 | 1.143826
Ni |  | 31.8024 |  | Coherent | 0 | OLMSTED20093694 | FCC | 28 | 1.340902
Ni |  | 31.45776 |  | Coherent | 0 | OLMSTED20093694 | FCC | 28 | 1.301318
Ni |  | 31.02943 |  | Coherent | 0 | OLMSTED20093694 | FCC | 28 | 1.274978
Ni |  | 30.94397 |  | Coherent | 0 | OLMSTED20093694 | FCC | 28 | 1.271693
Ni |  | 30.94397 |  | Coherent | 0 | OLMSTED20093694 | FCC | 28 | 1.271693
Ni |  | 31.96522 |  | Coherent | 0 | OLMSTED20093694 | FCC | 28 | 1.27144
Ni |  | 32.21772 |  | Coherent | 0 | OLMSTED20093694 | FCC | 28 | 1.244931
Ni |  | 32.30142 |  | Coherent | 0 | OLMSTED20093694 | FCC | 28 | 1.231687
Ni |  | 32.38336 |  | Coherent | 0 | OLMSTED20093694 | FCC | 28 | 1.201915
Ni |  | 32.38336 |  | Coherent | 0 | OLMSTED20093694 | FCC | 28 | 1.201915
Ni |  | 31.18873 |  | Coherent | 0 | OLMSTED20093694 | FCC | 28 | 1.172459
Ni |  | 33.50659 |  | Coherent | 0 | OLMSTED20093694 | FCC | 28 | 1.360314
Ni |  | 34.35587 |  | Coherent | 0 | OLMSTED20093694 | FCC | 28 | 1.343575
Ni |  | 33.93035 |  | Coherent | 0 | OLMSTED20093694 | FCC | 28 | 1.34368
Ni |  | 34.35165 |  | Coherent | 0 | OLMSTED20093694 | FCC | 28 | 1.303906
Ni |  | 34.3513 |  | Coherent | 0 | OLMSTED20093694 | FCC | 28 | 1.3006
Ni |  | 33.58536 |  | Coherent | 0 | OLMSTED20093694 | FCC | 28 | 1.30079
Ni |  | 34.17793 |  | Coherent | 0 | OLMSTED20093694 | FCC | 28 | 1.270891
Ni |  | 34.17793 |  | Coherent | 0 | OLMSTED20093694 | FCC | 28 | 1.270891
Ni |  | 33.32759 |  | Coherent | 0 | OLMSTED20093694 | FCC | 28 | 1.277714
Ni |  | 34.17511 |  | Coherent | 0 | OLMSTED20093694 | FCC | 28 | 1.244446
Ni |  | 33.8354 |  | Coherent | 0 | OLMSTED20093694 | FCC | 28 | 1.251142
Ni |  | 35.54592 |  | Coherent | 0 | OLMSTED20093694 | FCC | 28 | 1.330056
Ni |  | 35.71226 |  | Coherent | 0 | OLMSTED20093694 | FCC | 28 | 1.293651
Ni |  | 35.45449 |  | Coherent | 0 | OLMSTED20093694 | FCC | 28 | 1.270575
Ni |  | 35.45203 |  | Coherent | 0 | OLMSTED20093694 | FCC | 28 | 1.247435
Ni |  | 35.45203 |  | Coherent | 0 | OLMSTED20093694 | FCC | 28 | 1.247435
Ni |  | 35.44781 |  | Coherent | 0 | OLMSTED20093694 | FCC | 28 | 1.207767
Ni |  | 37.15974 |  | Coherent | 0 | OLMSTED20093694 | FCC | 28 | 1.299904
Ni |  | 36.72964 |  | Coherent | 0 | OLMSTED20093694 | FCC | 28 | 1.257036
Ni |  | 36.72894 |  | Coherent | 0 | OLMSTED20093694 | FCC | 28 | 1.250424
Ni |  | 36.72683 |  | Coherent | 0 | OLMSTED20093694 | FCC | 28 | 1.23059
Ni |  | 36.80947 |  | Coherent | 0 | OLMSTED20093694 | FCC | 28 | 1.207429
Ni |  | 36.97898 |  | Coherent | 0 | OLMSTED20093694 | FCC | 28 | 1.200775
Ni |  | 36.97828 |  | Coherent | 0 | OLMSTED20093694 | FCC | 28 | 1.194164
Ni |  | 36.97406 |  | Coherent | 0 | OLMSTED20093694 | FCC | 28 | 1.154496
Ni |  | 36.973 |  | Coherent | 0 | OLMSTED20093694 | FCC | 28 | 1.144579
Ni |  | 36.97195 |  | Coherent | 0 | OLMSTED20093694 | FCC | 28 | 1.134661
Ni |  | 36.97159 |  | Coherent | 0 | OLMSTED20093694 | FCC | 28 | 1.131356
Ni |  | 39.00776 |  | Coherent | 0 | OLMSTED20093694 | FCC | 28 | 1.071347
Ni |  | 38.75737 |  | Coherent | 0 | OLMSTED20093694 | FCC | 28 | 1.11769
Ni |  | 37.81771 |  | Coherent | 0 | OLMSTED20093694 | FCC | 28 | 1.084865
Ni |  | 37.81771 |  | Coherent | 0 | OLMSTED20093694 | FCC | 28 | 1.084865
Ni |  | 38.67086 |  | Coherent | 0 | OLMSTED20093694 | FCC | 28 | 1.104488
Ni |  | 36.71101 |  | Coherent | 0 | OLMSTED20093694 | FCC | 28 | 1.081834
Ni |  | 37.99636 |  | Coherent | 0 | OLMSTED20093694 | FCC | 28 | 1.16416
Ni |  | 38.0783 |  | Coherent | 0 | OLMSTED20093694 | FCC | 28 | 1.134387
Ni |  | 38.07935 |  | Coherent | 0 | OLMSTED20093694 | FCC | 28 | 1.144304
Ni |  | 37.75019 |  | Coherent | 0 | OLMSTED20093694 | FCC | 28 | 1.250171
Ni |  | 38.258 |  | Coherent | 0 | OLMSTED20093694 | FCC | 28 | 1.223599
Ni |  | 38.341 |  | Coherent | 0 | OLMSTED20093694 | FCC | 28 | 1.203744
Ni |  | 39.27081 |  | Coherent | 0 | OLMSTED20093694 | FCC | 28 | 1.144009
Ni |  | 38.76757 |  | Coherent | 0 | OLMSTED20093694 | FCC | 28 | 1.213555
Ni |  | 39.02359 |  | Coherent | 0 | OLMSTED20093694 | FCC | 28 | 1.220103
Ni |  | 38.94481 |  | Coherent | 0 | OLMSTED20093694 | FCC | 28 | 1.279627
Ni |  | 38.94622 |  | Coherent | 0 | OLMSTED20093694 | FCC | 28 | 1.29285
Ni |  | 38.94728 |  | Coherent | 0 | OLMSTED20093694 | FCC | 28 | 1.302767
Ni |  | 38.78445 |  | Coherent | 0 | OLMSTED20093694 | FCC | 28 | 1.372229
Ni |  | 38.78445 |  | Coherent | 0 | OLMSTED20093694 | FCC | 28 | 1.372229
Ni |  | 40.05855 |  | Coherent | 0 | OLMSTED20093694 | FCC | 28 | 1.348772
Ni |  | 40.05855 |  | Coherent | 0 | OLMSTED20093694 | FCC | 28 | 1.348772
Ni |  | 40.39229 |  | Coherent | 0 | OLMSTED20093694 | FCC | 28 | 1.28588
Ni |  | 40.39229 |  | Coherent | 0 | OLMSTED20093694 | FCC | 28 | 1.28588
Ni |  | 41.24931 |  | Coherent | 0 | OLMSTED20093694 | FCC | 28 | 1.341865
Ni |  | 48.40579 |  | Coherent | 0 | OLMSTED20093694 | FCC | 28 | 1.412818
Ni |  | 42.35285 |  | Coherent | 0 | OLMSTED20093694 | FCC | 28 | 1.315146
Ni |  | 43.54782 |  | Coherent | 0 | OLMSTED20093694 | FCC | 28 | 1.347907
Ni |  | 43.97299 |  | Coherent | 0 | OLMSTED20093694 | FCC | 28 | 1.344496
Ni |  | 44.05739 |  | Coherent | 0 | OLMSTED20093694 | FCC | 28 | 1.337863
Ni |  | 44.30884 |  | Coherent | 0 | OLMSTED20093694 | FCC | 28 | 1.301437
Ni |  | 44.39359 |  | Coherent | 0 | OLMSTED20093694 | FCC | 28 | 1.298111
Ni |  | 44.5638 |  | Coherent | 0 | OLMSTED20093694 | FCC | 28 | 1.298068
Ni |  | 44.5638 |  | Coherent | 0 | OLMSTED20093694 | FCC | 28 | 1.298068
Ni |  | 44.30708 |  | Coherent | 0 | OLMSTED20093694 | FCC | 28 | 1.284909
Ni |  | 43.03016 |  | Coherent | 0 | OLMSTED20093694 | FCC | 28 | 1.28192
Ni |  | 43.36812 |  | Coherent | 0 | OLMSTED20093694 | FCC | 28 | 1.258695
Ni |  | 42.93838 |  | Coherent | 0 | OLMSTED20093694 | FCC | 28 | 1.219133
Ni |  | 42.08734 |  | Coherent | 0 | OLMSTED20093694 | FCC | 28 | 1.219344
Ni |  | 42.08734 |  | Coherent | 0 | OLMSTED20093694 | FCC | 28 | 1.219344
Ni |  | 44.04403 |  | Coherent | 0 | OLMSTED20093694 | FCC | 28 | 1.212247
Ni |  | 44.29758 |  | Coherent | 0 | OLMSTED20093694 | FCC | 28 | 1.195655
Ni |  | 44.46779 |  | Coherent | 0 | OLMSTED20093694 | FCC | 28 | 1.195613
Ni |  | 44.81067 |  | Coherent | 0 | OLMSTED20093694 | FCC | 28 | 1.218668
Ni |  | 44.55641 |  | Coherent | 0 | OLMSTED20093694 | FCC | 28 | 1.228649
Ni |  | 43.70924 |  | Coherent | 0 | OLMSTED20093694 | FCC | 28 | 1.265222
Ni |  | 45.58153 |  | Coherent | 0 | OLMSTED20093694 | FCC | 28 | 1.264758
Ni |  | 45.67121 |  | Coherent | 0 | OLMSTED20093694 | FCC | 28 | 1.307711
Ni |  | 45.07618 |  | Coherent | 0 | OLMSTED20093694 | FCC | 28 | 1.31447
Ni |  | 45.1546 |  | Coherent | 0 | OLMSTED20093694 | FCC | 28 | 1.251641
Ni |  | 43.87839 |  | Coherent | 0 | OLMSTED20093694 | FCC | 28 | 1.255263
Ni |  | 45.6807 |  | Coherent | 0 | OLMSTED20093694 | FCC | 28 | 1.396965
Ni |  | 46.2585 |  | Coherent | 0 | OLMSTED20093694 | FCC | 28 | 1.228227
Ni |  | 47.01845 |  | Coherent | 0 | OLMSTED20093694 | FCC | 28 | 1.17184
Ni |  | 45.74189 |  | Coherent | 0 | OLMSTED20093694 | FCC | 28 | 1.172157
Ni |  | 44.80258 |  | Coherent | 0 | OLMSTED20093694 | FCC | 28 | 1.142637
Ni |  | 44.45689 |  | Coherent | 0 | OLMSTED20093694 | FCC | 28 | 1.093136
Ni |  | 44.54059 |  | Coherent | 0 | OLMSTED20093694 | FCC | 28 | 1.079892
Ni |  | 44.54059 |  | Coherent | 0 | OLMSTED20093694 | FCC | 28 | 1.079892
Ni |  | 43.93993 |  | Coherent | 0 | OLMSTED20093694 | FCC | 28 | 1.03376
Ni |  | 43.33436 |  | Coherent | 0 | OLMSTED20093694 | FCC | 28 | 0.941348
Ni |  | 43.58615 |  | Coherent | 0 | OLMSTED20093694 | FCC | 28 | 0.908228
Ni |  | 43.93114 |  | Coherent | 0 | OLMSTED20093694 | FCC | 28 | 0.951118
Ni |  | 45.63323 |  | Coherent | 0 | OLMSTED20093694 | FCC | 28 | 0.950696
Ni |  | 46.39565 |  | Coherent | 0 | OLMSTED20093694 | FCC | 28 | 0.917449
Ni |  | 48.48421 |  | Coherent | 0 | OLMSTED20093694 | FCC | 28 | 1.349989
Ni |  | 48.13993 |  | Coherent | 0 | OLMSTED20093694 | FCC | 28 | 1.313711
Ni |  | 48.30979 |  | Coherent | 0 | OLMSTED20093694 | FCC | 28 | 1.310363
Ni |  | 48.47577 |  | Coherent | 0 | OLMSTED20093694 | FCC | 28 | 1.270652
Ni |  | 48.47542 |  | Coherent | 0 | OLMSTED20093694 | FCC | 28 | 1.267347
Ni |  | 48.64387 |  | Coherent | 0 | OLMSTED20093694 | FCC | 28 | 1.250776
Ni |  | 48.72511 |  | Coherent | 0 | OLMSTED20093694 | FCC | 28 | 1.214392
Ni |  | 48.72441 |  | Coherent | 0 | OLMSTED20093694 | FCC | 28 | 1.207781
Ni |  | 48.46663 |  | Coherent | 0 | OLMSTED20093694 | FCC | 28 | 1.184704
Ni |  | 48.37942 |  | Coherent | 0 | OLMSTED20093694 | FCC | 28 | 1.164891
Ni |  | 48.5454 |  | Coherent | 0 | OLMSTED20093694 | FCC | 28 | 1.12518
Ni |  | 48.45819 |  | Coherent | 0 | OLMSTED20093694 | FCC | 28 | 1.105367
Ni |  | 48.37203 |  | Coherent | 0 | OLMSTED20093694 | FCC | 28 | 1.095471
Ni |  | 49.39187 |  | Coherent | 0 | OLMSTED20093694 | FCC | 28 | 1.081995
Ni |  | 49.21674 |  | Coherent | 0 | OLMSTED20093694 | FCC | 28 | 1.035758
Ni |  | 50.57911 |  | Coherent | 0 | OLMSTED20093694 | FCC | 28 | 1.042032
Ni |  | 50.73736 |  | Coherent | 0 | OLMSTED20093694 | FCC | 28 | 0.929596
Ni |  | 50.55766 |  | Coherent | 0 | OLMSTED20093694 | FCC | 28 | 0.840384
Ni |  | 52.51224 |  | Coherent | 0 | OLMSTED20093694 | FCC | 28 | 0.813453
Ni |  | 53.377 |  | Coherent | 0 | OLMSTED20093694 | FCC | 28 | 0.942164
Ni |  | 51.76319 |  | Coherent | 0 | OLMSTED20093694 | FCC | 28 | 0.972317
Ni |  | 51.766 |  | Coherent | 0 | OLMSTED20093694 | FCC | 28 | 0.998762
Ni |  | 51.42664 |  | Coherent | 0 | OLMSTED20093694 | FCC | 28 | 1.008764
Ni |  | 52.44859 |  | Coherent | 0 | OLMSTED20093694 | FCC | 28 | 1.015122
Ni |  | 52.45105 |  | Coherent | 0 | OLMSTED20093694 | FCC | 28 | 1.038262
Ni |  | 53.38403 |  | Coherent | 0 | OLMSTED20093694 | FCC | 28 | 1.008278
Ni |  | 53.22191 |  | Coherent | 0 | OLMSTED20093694 | FCC | 28 | 1.084352
Ni |  | 53.22332 |  | Coherent | 0 | OLMSTED20093694 | FCC | 28 | 1.097574
Ni |  | 51.77549 |  | Coherent | 0 | OLMSTED20093694 | FCC | 28 | 1.088016
Ni |  | 52.20488 |  | Coherent | 0 | OLMSTED20093694 | FCC | 28 | 1.124273
Ni |  | 53.73992 |  | Coherent | 0 | OLMSTED20093694 | FCC | 28 | 1.153645
Ni |  | 53.22895 |  | Coherent | 0 | OLMSTED20093694 | FCC | 28 | 1.150466
Ni |  | 53.14384 |  | Coherent | 0 | OLMSTED20093694 | FCC | 28 | 1.150487
Ni |  | 51.09958 |  | Coherent | 0 | OLMSTED20093694 | FCC | 28 | 1.134465
Ni |  | 50.93113 |  | Coherent | 0 | OLMSTED20093694 | FCC | 28 | 1.151035
Ni |  | 50.84955 |  | Coherent | 0 | OLMSTED20093694 | FCC | 28 | 1.184113
Ni |  | 50.513 |  | Coherent | 0 | OLMSTED20093694 | FCC | 28 | 1.22056
Ni |  | 50.5137 |  | Coherent | 0 | OLMSTED20093694 | FCC | 28 | 1.227172
Ni |  | 51.79132 |  | Coherent | 0 | OLMSTED20093694 | FCC | 28 | 1.236772
Ni |  | 52.63884 |  | Coherent | 0 | OLMSTED20093694 | FCC | 28 | 1.203504
Ni |  | 51.53143 |  | Coherent | 0 | OLMSTED20093694 | FCC | 28 | 1.193862
Ni |  | 51.53143 |  | Coherent | 0 | OLMSTED20093694 | FCC | 28 | 1.193862
Ni |  | 51.798 |  | Coherent | 0 | OLMSTED20093694 | FCC | 28 | 1.299581
Ni |  | 49.33596 |  | Coherent | 0 | OLMSTED20093694 | FCC | 28 | 1.356389
Ni |  | 49.41333 |  | Coherent | 0 | OLMSTED20093694 | FCC | 28 | 1.283643
Ni |  | 49.23468 |  | Coherent | 0 | OLMSTED20093694 | FCC | 28 | 1.204348
Ni |  | 56.04266 |  | Coherent | 0 | OLMSTED20093694 | FCC | 28 | 1.199355
Ni |  | 57.57594 |  | Coherent | 0 | OLMSTED20093694 | FCC | 28 | 1.212198
Ni |  | 59.01814 |  | Coherent | 0 | OLMSTED20093694 | FCC | 28 | 1.168865
Ni |  | 61.90359 |  | Coherent | 0 | OLMSTED20093694 | FCC | 28 | 1.092116
Ni |  | 61.04024 |  | Coherent | 0 | OLMSTED20093694 | FCC | 28 | 0.976628
Ni |  | 62.05586 |  | Coherent | 0 | OLMSTED20093694 | FCC | 28 | 0.923484
Ni |  | 57.71555 |  | Coherent | 0 | OLMSTED20093694 | FCC | 28 | 0.92456
Ni |  | 57.71555 |  | Coherent | 0 | OLMSTED20093694 | FCC | 28 | 0.92456
Al |  | 5.810582 | [100] | tilt | 0 | hasson1972theoretical | FCC | 13 | 0.418241
Al |  | 7.536452 | [100] | tilt | 0 | hasson1972theoretical | FCC | 13 | 0.4892508
Al |  | 9.765616 | [100] | tilt | 0 | hasson1972theoretical | FCC | 13 | 0.5557003
Al |  | 11.41997 | [100] | tilt | 0 | hasson1972theoretical | FCC | 13 | 0.6
Al |  | 16.24267 | [100] | tilt | 0 | hasson1972theoretical | FCC | 13 | 0.6879479
Al |  | 18.8177 | [100] | tilt | 0 | hasson1972theoretical | FCC | 13 | 0.6508143
Al |  | 22.72218 | [100] | tilt | 0 | hasson1972theoretical | FCC | 13 | 0.628013
Al |  | 24.75467 | [100] | tilt | 0 | hasson1972theoretical | FCC | 13 | 0.6710098
Al |  | 27.77936 | [100] | tilt | 0 | hasson1972theoretical | FCC | 13 | 0.6592834
Al |  | 31.00361 | [100] | tilt | 0 | hasson1972theoretical | FCC | 13 | 0.6801303
Al |  | 32.45348 | [100] | tilt | 0 | hasson1972theoretical | FCC | 13 | 0.6762215
Al |  | 34.08851 | [100] | tilt | 0 | hasson1972theoretical | FCC | 13 | 0.6592834
Al |  | 36.46338 | [100] | tilt | 0 | hasson1972theoretical | FCC | 13 | 0.5876221
Al |  | 41.089 | [100] | tilt | 0 | hasson1972theoretical | FCC | 13 | 0.6508143
Al |  | 43.4279 | [100] | tilt | 0 | hasson1972theoretical | FCC | 13 | 0.6651466
Al |  | 46.20722 | [100] | tilt | 0 | hasson1972theoretical | FCC | 13 | 0.67557
Al |  | 48.7952 | [100] | tilt | 0 | hasson1972theoretical | FCC | 13 | 0.6794788
Al |  | 53.12796 | [100] | tilt | 0 | hasson1972theoretical | FCC | 13 | 0.6143322
Al |  | 55.66909 | [100] | tilt | 0 | hasson1972theoretical | FCC | 13 | 0.6697068
Al |  | 59.08055 | [100] | tilt | 0 | hasson1972theoretical | FCC | 13 | 0.6840391
Al |  | 61.78239 | [100] | tilt | 0 | hasson1972theoretical | FCC | 13 | 0.6488599
Al |  | 63.79207 | [100] | tilt | 0 | hasson1972theoretical | FCC | 13 | 0.619544
Al |  | 66.86074 | [100] | tilt | 0 | hasson1972theoretical | FCC | 13 | 0.5472313
Al |  | 69.65423 | [100] | tilt | 0 | hasson1972theoretical | FCC | 13 | 0.6026059
Al |  | 70.91462 | [100] | tilt | 0 | hasson1972theoretical | FCC | 13 | 0.5980456
Al |  | 73.61337 | [100] | tilt | 0 | hasson1972theoretical | FCC | 13 | 0.5530945
Al |  | 77.30638 | [100] | tilt | 0 | hasson1972theoretical | FCC | 13 | 0.4599349
Al |  | 79.74517 | [100] | tilt | 0 | hasson1972theoretical | FCC | 13 | 0.3908795
Al |  | 81.36582 | [100] | tilt | 0 | hasson1972theoretical | FCC | 13 | 0.3283388
Al |  | 82.92707 | [100] | tilt | 0 | hasson1972theoretical | FCC | 13 | 0.2775244
Al |  | 83.17636 | [100] | tilt | 0 | hasson1972theoretical | FCC | 13 | 0.2677524
Cu |  | 6.072515 | [100] | tilt | 0 | hasson1972theoretical | FCC | 29 | 0.6393718
Cu |  | 7.726926 | [100] | tilt | 0 | hasson1972theoretical | FCC | 29 | 0.7879036
Cu |  | 9.79993 | [100] | tilt | 0 | hasson1972theoretical | FCC | 29 | 0.9402352
Cu |  | 11.04441 | [100] | tilt | 0 | hasson1972theoretical | FCC | 29 | 1.027106
Cu |  | 15.87244 | [100] | tilt | 0 | hasson1972theoretical | FCC | 29 | 1.175837
Cu |  | 18.63877 | [100] | tilt | 0 | hasson1972theoretical | FCC | 29 | 1.096766
Cu |  | 21.14788 | [100] | tilt | 0 | hasson1972theoretical | FCC | 29 | 1.135917
Cu |  | 22.59158 | [100] | tilt | 0 | hasson1972theoretical | FCC | 29 | 1.091983
Cu |  | 24.4407 | [100] | tilt | 0 | hasson1972theoretical | FCC | 29 | 1.139898
Cu |  | 27.24676 | [100] | tilt | 0 | hasson1972theoretical | FCC | 29 | 1.195421
Cu |  | 29.99576 | [100] | tilt | 0 | hasson1972theoretical | FCC | 29 | 1.232071
Cu |  | 34.0785 | [100] | tilt | 0 | hasson1972theoretical | FCC | 29 | 1.159372
Cu |  | 36.3754 | [100] | tilt | 0 | hasson1972theoretical | FCC | 29 | 1.01612
Cu |  | 40.48921 | [100] | tilt | 0 | hasson1972theoretical | FCC | 29 | 1.135876
Cu |  | 43.12203 | [100] | tilt | 0 | hasson1972theoretical | FCC | 29 | 1.14862
Cu |  | 46.657 | [100] | tilt | 0 | hasson1972theoretical | FCC | 29 | 1.135006
Cu |  | 53.01837 | [100] | tilt | 0 | hasson1972theoretical | FCC | 29 | 1.041067
Cu |  | 56.77346 | [100] | tilt | 0 | hasson1972theoretical | FCC | 29 | 1.157026
Cu |  | 59.29218 | [100] | tilt | 0 | hasson1972theoretical | FCC | 29 | 1.132027
Cu |  | 62.05229 | [100] | tilt | 0 | hasson1972theoretical | FCC | 29 | 1.094465
Cu |  | 64.03303 | [100] | tilt | 0 | hasson1972theoretical | FCC | 29 | 1.063143
Cu |  | 66.85867 | [100] | tilt | 0 | hasson1972theoretical | FCC | 29 | 0.9878489
Cu |  | 69.78543 | [100] | tilt | 0 | hasson1972theoretical | FCC | 29 | 1.03709
Cu |  | 70.98472 | [100] | tilt | 0 | hasson1972theoretical | FCC | 29 | 1.025844
Cu |  | 73.26617 | [100] | tilt | 0 | hasson1972theoretical | FCC | 29 | 0.9857362
Cu |  | 76.57048 | [100] | tilt | 0 | hasson1972theoretical | FCC | 29 | 0.9129881
Cu |  | 79.15641 | [100] | tilt | 0 | hasson1972theoretical | FCC | 29 | 0.8389369
Cu |  | 82.04777 | [100] | tilt | 0 | hasson1972theoretical | FCC | 29 | 0.7246533
Cu |  | 82.64996 | [100] | tilt | 0 | hasson1972theoretical | FCC | 29 | 0.7020497
Al |  | 15.81948 | [011] | tilt | 0 | hasson1972theoretical | FCC | 13 | 0.3854727
Al |  | 20.09501 | [011] | tilt | 0 | hasson1972theoretical | FCC | 13 | 0.5078501
Al |  | 26.65083 | [011] | tilt | 0 | hasson1972theoretical | FCC | 13 | 0.5770491
Al |  | 31.11639 | [011] | tilt | 0 | hasson1972theoretical | FCC | 13 | 0.5888522
Al |  | 38.71734 | [011] | tilt | 0 | hasson1972theoretical | FCC | 13 | 0.5203535
Al |  | 50.02375 | [011] | tilt | 0 | hasson1972theoretical | FCC | 13 | 0.5742477
Al |  | 57.81473 | [011] | tilt | 0 | hasson1972theoretical | FCC | 13 | 0.5767466
Al |  | 70.73634 | [011] | tilt | 0 | hasson1972theoretical | FCC | 13 | 0.001328621
Al |  | 80.14252 | [011] | tilt | 0 | hasson1972theoretical | FCC | 13 | 0.5940276
Al |  | 85.74822 | [011] | tilt | 0 | hasson1972theoretical | FCC | 13 | 0.5960437
Al |  | 92.30404 | [011] | tilt | 0 | hasson1972theoretical | FCC | 13 | 0.5953241
Al |  | 99.42993 | [011] | tilt | 0 | hasson1972theoretical | FCC | 13 | 0.5398464
Al |  | 108.9311 | [011] | tilt | 0 | hasson1972theoretical | FCC | 13 | 0.5390469
Al |  | 119.0974 | [011] | tilt | 0 | hasson1972theoretical | FCC | 13 | 0.5138392
Al |  | 129.7387 | [011] | tilt | 0 | hasson1972theoretical | FCC | 13 | 0.1937676
Al |  | 140.38 | [011] | tilt | 0 | hasson1972theoretical | FCC | 13 | 0.5512028
Al |  | 147.4109 | [011] | tilt | 0 | hasson1972theoretical | FCC | 13 | 0.5141559
Al |  | 151.3064 | [011] | tilt | 0 | hasson1972theoretical | FCC | 13 | 0.5519907
Al |  | 160.0475 | [011] | tilt | 0 | hasson1972theoretical | FCC | 13 | 0.5598839
Al |  | 180 | [011] | tilt | 0 | hasson1972theoretical | FCC | 13 | 0
Al |  | 0 | [011] | tilt | 0 | hasson1972theoretical | FCC | 13 | 0
Cu |  | 0.6115515 | [001] | tilt | 1338 | gjostein1959absolute | FCC | 29 | 0.07332882
Cu |  | 0.65 | [001] | tilt | 1338 | gjostein1959absolute | FCC | 29 | 0.08241973
Cu |  | 1.121178 | [001] | tilt | 1338 | gjostein1959absolute | FCC | 29 | 0.09277257
Cu |  | 1.121178 | [001] | tilt | 1338 | gjostein1959absolute | FCC | 29 | 0.108357
Cu |  | 2.548131 | [001] | tilt | 1338 | gjostein1959absolute | FCC | 29 | 0.1056566
Cu |  | 1.834655 | [001] | tilt | 1338 | gjostein1959absolute | FCC | 29 | 0.1381756
Cu |  | 3.159683 | [001] | tilt | 1338 | gjostein1959absolute | FCC | 29 | 0.1588593
Cu |  | 5.402039 | [001] | tilt | 1338 | gjostein1959absolute | FCC | 29 | 0.2158403
Cu |  | 5.962627 | [001] | tilt | 1338 | gjostein1959absolute | FCC | 29 | 0.2365791
Cu |  | 8.663647 | [001] | tilt | 1338 | gjostein1959absolute | FCC | 29 | 0.3272933
Cu |  | 11.82333 | [001] | tilt | 1338 | gjostein1959absolute | FCC | 29 | 0.3595329
Cu |  | 15.59456 | [001] | tilt | 1338 | gjostein1959absolute | FCC | 29 | 0.4709491
Cu |  | 18.70328 | [001] | tilt | 1338 | gjostein1959absolute | FCC | 29 | 0.4902053
Cu |  | 22.01586 | [001] | tilt | 1338 | gjostein1959absolute | FCC | 29 | 0.5302261
Cu |  | 25.78709 | [001] | tilt | 1338 | gjostein1959absolute | FCC | 29 | 0.5442397
Cu |  | 28.641 | [001] | tilt | 1338 | gjostein1959absolute | FCC | 29 | 0.5466312
Cu |  | 32.10646 | [001] | tilt | 1338 | gjostein1959absolute | FCC | 29 | 0.5788487
Cu |  | 36.69309 | [001] | tilt | 1338 | gjostein1959absolute | FCC | 29 | 0.5603359
Cu |  | 39.75085 | [001] | tilt | 1338 | gjostein1959absolute | FCC | 29 | 0.6055699
Cu |  | 44.94904 | [001] | tilt | 1338 | gjostein1959absolute | FCC | 29 | 0.5818182
Cu |  | 52.33862 | [001] | tilt | 1338 | gjostein1959absolute | FCC | 29 | 0.5734928
Cu |  | 65.02831 | [001] | tilt | 1338 | gjostein1959absolute | FCC | 29 | 0.5173824
Cu |  | 78.17667 | [001] | tilt | 1338 | gjostein1959absolute | FCC | 29 | 0.3547455
Cu |  | 21.812 | [001] | tilt | 1338 | gjostein1959absolute | FCC | 29 | 0.5575135
Cu |  | 31.85164 | [001] | tilt | 1338 | gjostein1959absolute | FCC | 29 | 0.5483476
Cu |  | 36.89694 | [001] | tilt | 1338 | gjostein1959absolute | FCC | 29 | 0.5674641
Cu |  | 39.9547 | [001] | tilt | 1338 | gjostein1959absolute | FCC | 29 | 0.5945162
Cu |  | 52.28766 | [001] | tilt | 1338 | gjostein1959absolute | FCC | 29 | 0.5618082
Cu |  | 64.92639 | [001] | tilt | 1338 | gjostein1959absolute | FCC | 29 | 0.4849223
Cu |  | 0.1102556 | [100] | Asymmetric tilt | 0 | tschopp2007asymmetric | FCC | 29 | 0
Cu |  | 4.257659 | [100] | Asymmetric tilt | 0 | tschopp2007asymmetric | FCC | 29 | 0.4198978
Cu |  | 5.133922 | [100] | Asymmetric tilt | 0 | tschopp2007asymmetric | FCC | 29 | 0.4744808
Cu |  | 7.162326 | [100] | Asymmetric tilt | 0 | tschopp2007asymmetric | FCC | 29 | 0.5783941
Cu |  | 9.521401 | [100] | Asymmetric tilt | 0 | tschopp2007asymmetric | FCC | 29 | 0.6802039
Cu |  | 11.39102 | [100] | Asymmetric tilt | 0 | tschopp2007asymmetric | FCC | 29 | 0.7137779
Cu |  | 14.19237 | [100] | Asymmetric tilt | 0 | tschopp2007asymmetric | FCC | 29 | 0.7977347
Cu |  | 16.34029 | [100] | Asymmetric tilt | 0 | tschopp2007asymmetric | FCC | 29 | 0.7998094
Cu |  | 19.63899 | [100] | Asymmetric tilt | 0 | tschopp2007asymmetric | FCC | 29 | 0.8659126
Cu |  | 20.52017 | [100] | Asymmetric tilt | 0 | tschopp2007asymmetric | FCC | 29 | 0.8669522
Cu |  | 21.51054 | [100] | Asymmetric tilt | 0 | tschopp2007asymmetric | FCC | 29 | 0.8784892
Cu |  | 22.66712 | [100] | Asymmetric tilt | 0 | tschopp2007asymmetric | FCC | 29 | 0.8795256
Cu |  | 23.48994 | [100] | Asymmetric tilt | 0 | tschopp2007asymmetric | FCC | 29 | 0.9162614
Cu |  | 24.31739 | [100] | Asymmetric tilt | 0 | tschopp2007asymmetric | FCC | 29 | 0.9026035
Cu |  | 25.47252 | [100] | Asymmetric tilt | 0 | tschopp2007asymmetric | FCC | 29 | 0.9193879
Cu |  | 26.13366 | [100] | Asymmetric tilt | 0 | tschopp2007asymmetric | FCC | 29 | 0.9172804
Cu |  | 28.11682 | [100] | Asymmetric tilt | 0 | tschopp2007asymmetric | FCC | 29 | 0.9141077
Cu |  | 29.71191 | [100] | Asymmetric tilt | 0 | tschopp2007asymmetric | FCC | 29 | 0.9382361
Cu |  | 33.18154 | [100] | Asymmetric tilt | 0 | tschopp2007asymmetric | FCC | 29 | 0.9423951
Cu |  | 34.06282 | [100] | Asymmetric tilt | 0 | tschopp2007asymmetric | FCC | 29 | 0.9423848
Cu |  | 34.94467 | [100] | Asymmetric tilt | 0 | tschopp2007asymmetric | FCC | 29 | 0.9360753
Cu |  | 36.76509 | [100] | Asymmetric tilt | 0 | tschopp2007asymmetric | FCC | 29 | 0.9056079
Cu |  | 38.7988 | [100] | Asymmetric tilt | 0 | tschopp2007asymmetric | FCC | 29 | 0.9517784
Cu |  | 39.95431 | [100] | Asymmetric tilt | 0 | tschopp2007asymmetric | FCC | 29 | 0.9643633
Cu |  | 41.11012 | [100] | Asymmetric tilt | 0 | tschopp2007asymmetric | FCC | 29 | 0.9737987
Cu |  | 48.70966 | [100] | Asymmetric tilt | 0 | tschopp2007asymmetric | FCC | 29 | 0.989458
Cu |  | 49.9218 | [100] | Asymmetric tilt | 0 | tschopp2007asymmetric | FCC | 29 | 0.9852444
Cu |  | 51.07885 | [100] | Asymmetric tilt | 0 | tschopp2007asymmetric | FCC | 29 | 0.9810315
Cu |  | 53.06451 | [100] | Asymmetric tilt | 0 | tschopp2007asymmetric | FCC | 29 | 0.9505621
Cu |  | 54.9922 | [100] | Asymmetric tilt | 0 | tschopp2007asymmetric | FCC | 29 | 0.9515895
Cu |  | 55.92943 | [100] | Asymmetric tilt | 0 | tschopp2007asymmetric | FCC | 29 | 0.9421297
Cu |  | 57.19751 | [100] | Asymmetric tilt | 0 | tschopp2007asymmetric | FCC | 29 | 0.9284666
Cu |  | 60.06483 | [100] | Asymmetric tilt | 0 | tschopp2007asymmetric | FCC | 29 | 0.8937875
Cu |  | 60.94745 | [100] | Asymmetric tilt | 0 | tschopp2007asymmetric | FCC | 29 | 0.8790791
Cu |  | 61.77577 | [100] | Asymmetric tilt | 0 | tschopp2007asymmetric | FCC | 29 | 0.8559723
Cu |  | 62.71212 | [100] | Asymmetric tilt | 0 | tschopp2007asymmetric | FCC | 29 | 0.8559614
Cu |  | 63.92503 | [100] | Asymmetric tilt | 0 | tschopp2007asymmetric | FCC | 29 | 0.8433488
Cu |  | 64.47621 | [100] | Asymmetric tilt | 0 | tschopp2007asymmetric | FCC | 29 | 0.8391429
Cu |  | 65.35864 | [100] | Asymmetric tilt | 0 | tschopp2007asymmetric | FCC | 29 | 0.8265342
Cu |  | 67.28961 | [100] | Asymmetric tilt | 0 | tschopp2007asymmetric | FCC | 29 | 0.791866
Cu |  | 69.32977 | [100] | Asymmetric tilt | 0 | tschopp2007asymmetric | FCC | 29 | 0.7676952
Cu |  | 70.43329 | [100] | Asymmetric tilt | 0 | tschopp2007asymmetric | FCC | 29 | 0.7466849
Cu |  | 73.68945 | [100] | Asymmetric tilt | 0 | tschopp2007asymmetric | FCC | 29 | 0.6763058
Cu |  | 75.73115 | [100] | Asymmetric tilt | 0 | tschopp2007asymmetric | FCC | 29 | 0.6353371
Cu |  | 77.27695 | [100] | Asymmetric tilt | 0 | tschopp2007asymmetric | FCC | 29 | 0.5964739
Cu |  | 79.59617 | [100] | Asymmetric tilt | 0 | tschopp2007asymmetric | FCC | 29 | 0.5324048
Cu |  | 82.24809 | [100] | Asymmetric tilt | 0 | tschopp2007asymmetric | FCC | 29 | 0.4441849
Cu |  | 83.96085 | [100] | Asymmetric tilt | 0 | tschopp2007asymmetric | FCC | 29 | 0.3864222
Cu |  | 84.90203 | [100] | Asymmetric tilt | 0 | tschopp2007asymmetric | FCC | 29 | 0.3339177
Cu |  | 90.05498 | [100] | Asymmetric tilt | 0 | tschopp2007asymmetric | FCC | 29 | 0.001049227
Au |  | 0.1102556 | [100] | Asymmetric tilt | 0 | tschopp2007asymmetric | FCC | 13 | -0.001051155
Au |  | 4.272791 | [100] | Asymmetric tilt | 0 | tschopp2007asymmetric | FCC | 13 | 0.2550683
Au |  | 5.151077 | [100] | Asymmetric tilt | 0 | tschopp2007asymmetric | FCC | 13 | 0.287604
Au |  | 7.184107 | [100] | Asymmetric tilt | 0 | tschopp2007asymmetric | FCC | 13 | 0.3411235
Au |  | 9.603081 | [100] | Asymmetric tilt | 0 | tschopp2007asymmetric | FCC | 13 | 0.3904392
Au |  | 11.52817 | [100] | Asymmetric tilt | 0 | tschopp2007asymmetric | FCC | 13 | 0.419813
Au |  | 14.22389 | [100] | Asymmetric tilt | 0 | tschopp2007asymmetric | FCC | 13 | 0.4544273
Au |  | 16.20512 | [100] | Asymmetric tilt | 0 | tschopp2007asymmetric | FCC | 13 | 0.4722519
Au |  | 19.61851 | [100] | Asymmetric tilt | 0 | tschopp2007asymmetric | FCC | 13 | 0.48901
Au |  | 20.55409 | [100] | Asymmetric tilt | 0 | tschopp2007asymmetric | FCC | 13 | 0.497398
Au |  | 21.54572 | [100] | Asymmetric tilt | 0 | tschopp2007asymmetric | FCC | 13 | 0.4952867
Au |  | 22.64808 | [100] | Asymmetric tilt | 0 | tschopp2007asymmetric | FCC | 13 | 0.4868749
Au |  | 23.41795 | [100] | Asymmetric tilt | 0 | tschopp2007asymmetric | FCC | 13 | 0.5005142
Au |  | 24.079 | [100] | Asymmetric tilt | 0 | tschopp2007asymmetric | FCC | 13 | 0.4994566
Au |  | 25.51087 | [100] | Asymmetric tilt | 0 | tschopp2007asymmetric | FCC | 13 | 0.5015397
Au |  | 25.84135 | [100] | Asymmetric tilt | 0 | tschopp2007asymmetric | FCC | 13 | 0.5015358
Au |  | 27.99081 | [100] | Asymmetric tilt | 0 | tschopp2007asymmetric | FCC | 13 | 0.4868126
Au |  | 29.80728 | [100] | Asymmetric tilt | 0 | tschopp2007asymmetric | FCC | 13 | 0.4993898
Au |  | 33.33257 | [100] | Asymmetric tilt | 0 | tschopp2007asymmetric | FCC | 13 | 0.497249
Au |  | 34.21423 | [100] | Asymmetric tilt | 0 | tschopp2007asymmetric | FCC | 13 | 0.4930392
Au |  | 35.09579 | [100] | Asymmetric tilt | 0 | tschopp2007asymmetric | FCC | 13 | 0.4898793
Au |  | 36.86046 | [100] | Asymmetric tilt | 0 | tschopp2007asymmetric | FCC | 13 | 0.4667616
Au |  | 38.84024 | [100] | Asymmetric tilt | 0 | tschopp2007asymmetric | FCC | 13 | 0.5003343
Au |  | 39.88617 | [100] | Asymmetric tilt | 0 | tschopp2007asymmetric | FCC | 13 | 0.5066213
Au |  | 41.09744 | [100] | Asymmetric tilt | 0 | tschopp2007asymmetric | FCC | 13 | 0.5118565
Au |  | 48.972 | [100] | Asymmetric tilt | 0 | tschopp2007asymmetric | FCC | 13 | 0.5317122
Au |  | 50.07369 | [100] | Asymmetric tilt | 0 | tschopp2007asymmetric | FCC | 13 | 0.5306495
Au |  | 51.0655 | [100] | Asymmetric tilt | 0 | tschopp2007asymmetric | FCC | 13 | 0.5264384
Au |  | 53.16152 | [100] | Asymmetric tilt | 0 | tschopp2007asymmetric | FCC | 13 | 0.493868
Au |  | 55.03278 | [100] | Asymmetric tilt | 0 | tschopp2007asymmetric | FCC | 13 | 0.5095943
Au |  | 56.0246 | [100] | Asymmetric tilt | 0 | tschopp2007asymmetric | FCC | 13 | 0.5053832
Au |  | 57.18156 | [100] | Asymmetric tilt | 0 | tschopp2007asymmetric | FCC | 13 | 0.5022201
Au |  | 60.04724 | [100] | Asymmetric tilt | 0 | tschopp2007asymmetric | FCC | 13 | 0.4853888
Au |  | 60.87392 | [100] | Asymmetric tilt | 0 | tschopp2007asymmetric | FCC | 13 | 0.4801298
Au |  | 61.64638 | [100] | Asymmetric tilt | 0 | tschopp2007asymmetric | FCC | 13 | 0.4654226
Au |  | 62.85775 | [100] | Asymmetric tilt | 0 | tschopp2007asymmetric | FCC | 13 | 0.469608
Au |  | 63.73979 | [100] | Asymmetric tilt | 0 | tschopp2007asymmetric | FCC | 13 | 0.4611987
Au |  | 64.62087 | [100] | Asymmetric tilt | 0 | tschopp2007asymmetric | FCC | 13 | 0.4632882
Au |  | 65.39266 | [100] | Asymmetric tilt | 0 | tschopp2007asymmetric | FCC | 13 | 0.4559301
Au |  | 67.26759 | [100] | Asymmetric tilt | 0 | tschopp2007asymmetric | FCC | 13 | 0.4317612
Au |  | 69.47096 | [100] | Asymmetric tilt | 0 | tschopp2007asymmetric | FCC | 13 | 0.4296358
Au |  | 70.46307 | [100] | Asymmetric tilt | 0 | tschopp2007asymmetric | FCC | 13 | 0.4222751
Au |  | 73.66087 | [100] | Asymmetric tilt | 0 | tschopp2007asymmetric | FCC | 13 | 0.3875922
Au |  | 75.70016 | [100] | Asymmetric tilt | 0 | tschopp2007asymmetric | FCC | 13 | 0.3728702
Au |  | 77.29747 | [100] | Asymmetric tilt | 0 | tschopp2007asymmetric | FCC | 13 | 0.3728516
Au |  | 79.50528 | [100] | Asymmetric tilt | 0 | tschopp2007asymmetric | FCC | 13 | 0.3224321
Au |  | 82.37357 | [100] | Asymmetric tilt | 0 | tschopp2007asymmetric | FCC | 13 | 0.2772543
Au |  | 83.80892 | [100] | Asymmetric tilt | 0 | tschopp2007asymmetric | FCC | 13 | 0.241542
Au |  | 85.02298 | [100] | Asymmetric tilt | 0 | tschopp2007asymmetric | FCC | 13 | 0.216331
Au |  | 89.9999 | [100] | Asymmetric tilt | 0 | tschopp2007asymmetric | FCC | 13 | 0.00104987
Cu |  | 0 | [1-10] | Asymmetric tilt | 0 | tschopp2007asymmetric | FCC | 29 | 0
Cu |  | 4.911323 | [1-10] | Asymmetric tilt | 0 | tschopp2007asymmetric | FCC | 29 | 0.3177122
Cu |  | 7.9809 | [1-10] | Asymmetric tilt | 0 | tschopp2007asymmetric | FCC | 29 | 0.430756
Cu |  | 10.06821 | [1-10] | Asymmetric tilt | 0 | tschopp2007asymmetric | FCC | 29 | 0.4970215
Cu |  | 12.52387 | [1-10] | Asymmetric tilt | 0 | tschopp2007asymmetric | FCC | 29 | 0.5701076
Cu |  | 16.20737 | [1-10] | Asymmetric tilt | 0 | tschopp2007asymmetric | FCC | 29 | 0.6324658
Cu |  | 20.01364 | [1-10] | Asymmetric tilt | 0 | tschopp2007asymmetric | FCC | 29 | 0.6529131
Cu |  | 26.52115 | [1-10] | Asymmetric tilt | 0 | tschopp2007asymmetric | FCC | 29 | 0.7201293
Cu |  | 36.22101 | [1-10] | Asymmetric tilt | 0 | tschopp2007asymmetric | FCC | 29 | 0.6996089
Cu |  | 37.08049 | [1-10] | Asymmetric tilt | 0 | tschopp2007asymmetric | FCC | 29 | 0.6810858
Cu |  | 38.92224 | [1-10] | Asymmetric tilt | 0 | tschopp2007asymmetric | FCC | 29 | 0.6206469
Cu |  | 40.6412 | [1-10] | Asymmetric tilt | 0 | tschopp2007asymmetric | FCC | 29 | 0.6303842
Cu |  | 42.1146 | [1-10] | Asymmetric tilt | 0 | tschopp2007asymmetric | FCC | 29 | 0.6186803
Cu |  | 47.02592 | [1-10] | Asymmetric tilt | 0 | tschopp2007asymmetric | FCC | 29 | 0.50072
Cu |  | 48.00819 | [1-10] | Asymmetric tilt | 0 | tschopp2007asymmetric | FCC | 29 | 0.4539311
Cu |  | 50.34106 | [1-10] | Asymmetric tilt | 0 | tschopp2007asymmetric | FCC | 29 | 0.3106436
Cu |  | 53.04229 | [1-10] | Asymmetric tilt | 0 | tschopp2007asymmetric | FCC | 29 | 0.4227147
Cu |  | 54.39291 | [1-10] | Asymmetric tilt | 0 | tschopp2007asymmetric | FCC | 29 | 0.4577951
Cu |  | 65.3206 | [1-10] | Asymmetric tilt | 0 | tschopp2007asymmetric | FCC | 29 | 0.6029601
Cu |  | 66.67121 | [1-10] | Asymmetric tilt | 0 | tschopp2007asymmetric | FCC | 29 | 0.6185474
Cu |  | 70.47749 | [1-10] | Asymmetric tilt | 0 | tschopp2007asymmetric | FCC | 29 | 0.592211
Cu |  | 74.16098 | [1-10] | Asymmetric tilt | 0 | tschopp2007asymmetric | FCC | 29 | 0.6613918
Cu |  | 75.5116 | [1-10] | Asymmetric tilt | 0 | tschopp2007asymmetric | FCC | 29 | 0.6633338
Cu |  | 86.43929 | [1-10] | Asymmetric tilt | 0 | tschopp2007asymmetric | FCC | 29 | 0.6330602
Cu |  | 93.43793 | [1-10] | Asymmetric tilt | 0 | tschopp2007asymmetric | FCC | 29 | 0.5959853
Cu |  | 103.5061 | [1-10] | Asymmetric tilt | 0 | tschopp2007asymmetric | FCC | 29 | 0.361038
Cu |  | 104.6112 | [1-10] | Asymmetric tilt | 0 | tschopp2007asymmetric | FCC | 29 | 0.3220456
Cu |  | 109.5225 | [1-10] | Asymmetric tilt | 0 | tschopp2007asymmetric | FCC | 29 | 0.02279877
Cu |  | 114.4338 | [1-10] | Asymmetric tilt | 0 | tschopp2007asymmetric | FCC | 29 | 0.2908034
Cu |  | 115.7844 | [1-10] | Asymmetric tilt | 0 | tschopp2007asymmetric | FCC | 29 | 0.2898214
Cu |  | 125.7299 | [1-10] | Asymmetric tilt | 0 | tschopp2007asymmetric | FCC | 29 | 0.6347968
Cu |  | 126.221 | [1-10] | Asymmetric tilt | 0 | tschopp2007asymmetric | FCC | 29 | 0.655262
Cu |  | 127.2033 | [1-10] | Asymmetric tilt | 0 | tschopp2007asymmetric | FCC | 29 | 0.6766991
Cu |  | 129.4134 | [1-10] | Asymmetric tilt | 0 | tschopp2007asymmetric | FCC | 29 | 0.7020283
Cu |  | 131.5007 | [1-10] | Asymmetric tilt | 0 | tschopp2007asymmetric | FCC | 29 | 0.7585472
Cu |  | 132.2374 | [1-10] | Asymmetric tilt | 0 | tschopp2007asymmetric | FCC | 29 | 0.7751124
Cu |  | 133.2196 | [1-10] | Asymmetric tilt | 0 | tschopp2007asymmetric | FCC | 29 | 0.7858284
Cu |  | 136.9031 | [1-10] | Asymmetric tilt | 0 | tschopp2007asymmetric | FCC | 29 | 0.8374653
Cu |  | 138.6221 | [1-10] | Asymmetric tilt | 0 | tschopp2007asymmetric | FCC | 29 | 0.8394053
Cu |  | 141.0778 | [1-10] | Asymmetric tilt | 0 | tschopp2007asymmetric | FCC | 29 | 0.8354934
Cu |  | 143.1651 | [1-10] | Asymmetric tilt | 0 | tschopp2007asymmetric | FCC | 29 | 0.8569246
Cu |  | 144.6385 | [1-10] | Asymmetric tilt | 0 | tschopp2007asymmetric | FCC | 29 | 0.8549673
Cu |  | 153.4789 | [1-10] | Asymmetric tilt | 0 | tschopp2007asymmetric | FCC | 29 | 0.8081358
Cu |  | 159.9864 | [1-10] | Asymmetric tilt | 0 | tschopp2007asymmetric | FCC | 29 | 0.7944553
Cu |  | 163.9154 | [1-10] | Asymmetric tilt | 0 | tschopp2007asymmetric | FCC | 29 | 0.7281573
Cu |  | 166.6166 | [1-10] | Asymmetric tilt | 0 | tschopp2007asymmetric | FCC | 29 | 0.678435
Cu |  | 170.0546 | [1-10] | Asymmetric tilt | 0 | tschopp2007asymmetric | FCC | 29 | 0.5887478
Cu |  | 171.7735 | [1-10] | Asymmetric tilt | 0 | tschopp2007asymmetric | FCC | 29 | 0.5097911
Cu |  | 174.9659 | [1-10] | Asymmetric tilt | 0 | tschopp2007asymmetric | FCC | 29 | 0.3928148
Cu |  | 180.1228 | [1-10] | Asymmetric tilt | 0 | tschopp2007asymmetric | FCC | 29 | 0
Au |  | 7.105427e-15 | [1-10] | Asymmetric tilt | 0 | tschopp2007asymmetric | FCC | 13 | -0.001949318
Au |  | 4.911323 | [1-10] | Asymmetric tilt | 0 | tschopp2007asymmetric | FCC | 13 | 0.2455874
Au |  | 7.9809 | [1-10] | Asymmetric tilt | 0 | tschopp2007asymmetric | FCC | 13 | 0.3157463
Au |  | 10.06821 | [1-10] | Asymmetric tilt | 0 | tschopp2007asymmetric | FCC | 13 | 0.3478987
Au |  | 12.40109 | [1-10] | Asymmetric tilt | 0 | tschopp2007asymmetric | FCC | 13 | 0.3819991
Au |  | 16.08458 | [1-10] | Asymmetric tilt | 0 | tschopp2007asymmetric | FCC | 13 | 0.4209655
Au |  | 20.01364 | [1-10] | Asymmetric tilt | 0 | tschopp2007asymmetric | FCC | 13 | 0.4394628
Au |  | 26.52115 | [1-10] | Asymmetric tilt | 0 | tschopp2007asymmetric | FCC | 13 | 0.4072638
Au |  | 35.85266 | [1-10] | Asymmetric tilt | 0 | tschopp2007asymmetric | FCC | 13 | 0.3643283
Au |  | 37.20327 | [1-10] | Asymmetric tilt | 0 | tschopp2007asymmetric | FCC | 13 | 0.3526251
Au |  | 38.92224 | [1-10] | Asymmetric tilt | 0 | tschopp2007asymmetric | FCC | 13 | 0.3311733
Au |  | 40.88677 | [1-10] | Asymmetric tilt | 0 | tschopp2007asymmetric | FCC | 13 | 0.3418839
Au |  | 47.02592 | [1-10] | Asymmetric tilt | 0 | tschopp2007asymmetric | FCC | 13 | 0.2823964
Au |  | 48.13097 | [1-10] | Asymmetric tilt | 0 | tschopp2007asymmetric | FCC | 13 | 0.2541253
Au |  | 50.34106 | [1-10] | Asymmetric tilt | 0 | tschopp2007asymmetric | FCC | 13 | 0.1498249
Au |  | 52.79673 | [1-10] | Asymmetric tilt | 0 | tschopp2007asymmetric | FCC | 13 | 0.2716439
Au |  | 54.39291 | [1-10] | Asymmetric tilt | 0 | tschopp2007asymmetric | FCC | 13 | 0.269686
Au |  | 65.3206 | [1-10] | Asymmetric tilt | 0 | tschopp2007asymmetric | FCC | 13 | 0.369042
Au |  | 66.794 | [1-10] | Asymmetric tilt | 0 | tschopp2007asymmetric | FCC | 13 | 0.3768313
Au |  | 70.60027 | [1-10] | Asymmetric tilt | 0 | tschopp2007asymmetric | FCC | 13 | 0.3553682
Au |  | 74.0382 | [1-10] | Asymmetric tilt | 0 | tschopp2007asymmetric | FCC | 13 | 0.4089558
Au |  | 75.26603 | [1-10] | Asymmetric tilt | 0 | tschopp2007asymmetric | FCC | 13 | 0.4147971
Au |  | 86.56207 | [1-10] | Asymmetric tilt | 0 | tschopp2007asymmetric | FCC | 13 | 0.3699017
Au |  | 93.43793 | [1-10] | Asymmetric tilt | 0 | tschopp2007asymmetric | FCC | 13 | 0.3445233
Au |  | 103.7517 | [1-10] | Asymmetric tilt | 0 | tschopp2007asymmetric | FCC | 13 | 0.2528495
Au |  | 104.734 | [1-10] | Asymmetric tilt | 0 | tschopp2007asymmetric | FCC | 13 | 0.2343257
Au |  | 109.5225 | [1-10] | Asymmetric tilt | 0 | tschopp2007asymmetric | FCC | 13 | 0.07543035
Au |  | 114.5566 | [1-10] | Asymmetric tilt | 0 | tschopp2007asymmetric | FCC | 13 | 0.2284245
Au |  | 115.6617 | [1-10] | Asymmetric tilt | 0 | tschopp2007asymmetric | FCC | 13 | 0.2488864
Au |  | 125.6071 | [1-10] | Asymmetric tilt | 0 | tschopp2007asymmetric | FCC | 13 | 0.3687156
Au |  | 126.3438 | [1-10] | Asymmetric tilt | 0 | tschopp2007asymmetric | FCC | 13 | 0.3911287
Au |  | 127.2033 | [1-10] | Asymmetric tilt | 0 | tschopp2007asymmetric | FCC | 13 | 0.3833268
Au |  | 129.6589 | [1-10] | Asymmetric tilt | 0 | tschopp2007asymmetric | FCC | 13 | 0.3872122
Au |  | 131.0095 | [1-10] | Asymmetric tilt | 0 | tschopp2007asymmetric | FCC | 13 | 0.4183939
Au |  | 132.4829 | [1-10] | Asymmetric tilt | 0 | tschopp2007asymmetric | FCC | 13 | 0.4242339
Au |  | 132.9741 | [1-10] | Asymmetric tilt | 0 | tschopp2007asymmetric | FCC | 13 | 0.4281299
Au |  | 137.2715 | [1-10] | Asymmetric tilt | 0 | tschopp2007asymmetric | FCC | 13 | 0.4573464
Au |  | 138.3765 | [1-10] | Asymmetric tilt | 0 | tschopp2007asymmetric | FCC | 13 | 0.4836562
Au |  | 141.2005 | [1-10] | Asymmetric tilt | 0 | tschopp2007asymmetric | FCC | 13 | 0.4475785
Au |  | 143.4106 | [1-10] | Asymmetric tilt | 0 | tschopp2007asymmetric | FCC | 13 | 0.4855782
Au |  | 144.3929 | [1-10] | Asymmetric tilt | 0 | tschopp2007asymmetric | FCC | 13 | 0.4943449
Au |  | 153.4789 | [1-10] | Asymmetric tilt | 0 | tschopp2007asymmetric | FCC | 13 | 0.4319175
Au |  | 160.1091 | [1-10] | Asymmetric tilt | 0 | tschopp2007asymmetric | FCC | 13 | 0.416287
Au |  | 164.0382 | [1-10] | Asymmetric tilt | 0 | tschopp2007asymmetric | FCC | 13 | 0.381178
Au |  | 166.6166 | [1-10] | Asymmetric tilt | 0 | tschopp2007asymmetric | FCC | 13 | 0.3597216
Au |  | 170.0546 | [1-10] | Asymmetric tilt | 0 | tschopp2007asymmetric | FCC | 13 | 0.316818
Au |  | 171.8963 | [1-10] | Asymmetric tilt | 0 | tschopp2007asymmetric | FCC | 13 | 0.2836696
Au |  | 174.9659 | [1-10] | Asymmetric tilt | 0 | tschopp2007asymmetric | FCC | 13 | 0.2193255
Au |  | 180 | [1-10] | Asymmetric tilt | 0 | tschopp2007asymmetric | FCC | 13 | 0